## Diode Characteristic (uA-mm)
VGS (V) | VDS = 0.000 V | VDS = 0.500 V
-1.25 | -3.3721 | -8.844
-1.24 | -3.2425 | -8.566
-1.23 | -3.1302 | -8.305
-1.22 | -3.0153 | -8.04
-1.21 | -2.9062 | -7.801
-1.2 | -2.8183 | -7.542
-1.19 | -2.7273 | -7.332
-1.18 | -2.6187 | -7.105
-1.17 | -2.5306 | -6.899
-1.16 | -2.4334 | -6.682
-1.15 | -2.3495 | -6.456
-1.14 | -2.2528 | -6.234
-1.13 | -2.1834 | -6.029
-1.12 | -2.1014 | -5.831
-1.11 | -2.0261 | -5.67
-1.1 | -1.9532 | -5.473
-1.09 | -1.8743 | -5.298
-1.08 | -1.8126 | -5.145
-1.07 | -1.7341 | -4.9539
-1.06 | -1.6796 | -4.8073
-1.05 | -1.6085 | -4.6796
-1.04 | -1.5522 | -4.486
-1.03 | -1.4933 | -4.3318
-1.02 | -1.4337 | -4.2034
-1.01 | -1.3905 | -4.0638
-1 | -1.3303 | -3.9137
-0.99 | -1.278 | -3.7893
-0.98 | -1.2345 | -3.6648
-0.97 | -1.18 | -3.5273
-0.96 | -1.138 | -3.4188
-0.95 | -1.0948 | -3.2973
-0.94 | -1.0485 | -3.1724
-0.93 | -1.0016 | -3.086
-0.92 | -0.9631 | -2.9768
-0.91 | -0.9295 | -2.8759
-0.9 | -0.8938 | -2.7774
-0.89 | -0.8609 | -2.6705
-0.88 | -0.826 | -2.5932
-0.87 | -0.7939 | -2.5066
-0.86 | -0.7622 | -2.4157
-0.85 | -0.7272 | -2.3349
-0.84 | -0.6993 | -2.2451
-0.83 | -0.6691 | -2.172
-0.82 | -0.6384 | -2.0785
-0.81 | -0.6127 | -2.0173
-0.8 | -0.5859 | -1.9407
-0.79 | -0.5602 | -1.8766
-0.78 | -0.5413 | -1.8107
-0.77 | -0.513 | -1.7514
-0.76 | -0.49452 | -1.6791
-0.75 | -0.47549 | -1.6159
-0.74 | -0.4548 | -1.5568
-0.73 | -0.43333 | -1.4995
-0.72 | -0.41341 | -1.447
-0.71 | -0.39472 | -1.3918
-0.7 | -0.37726 | -1.3502
-0.69 | -0.36049 | -1.2937
-0.68 | -0.34364 | -1.2468
-0.67 | -0.32662 | -1.1985
-0.66 | -0.31238 | -1.1531
-0.65 | -0.29932 | -1.1016
-0.64 | -0.28473 | -1.0565
-0.63 | -0.2705 | -1.0223
-0.62 | -0.25819 | -0.983
-0.61 | -0.24566 | -0.9477
-0.6 | -0.23365 | -0.9133
-0.59 | -0.22281 | -0.8742
-0.58 | -0.21202 | -0.8393
-0.57 | -0.2008 | -0.8094
-0.56 | -0.19009 | -0.778
-0.55 | -0.18084 | -0.7497
-0.54 | -0.17204 | -0.7172
-0.53 | -0.16321 | -0.6864
-0.52 | -0.15496 | -0.6613
-0.51 | -0.14661 | -0.6336
-0.5 | -0.13797 | -0.606
-0.49 | -0.13104 | -0.5837
-0.48 | -0.12422 | -0.5552
-0.47 | -0.11684 | -0.5353
-0.46 | -0.11115 | -0.5141
-0.45 | -0.10541 | -0.49551
-0.44 | -0.09978 | -0.47342
-0.43 | -0.09382 | -0.45343
-0.42 | -0.08789 | -0.43796
-0.41 | -0.08278 | -0.41593
-0.4 | -0.07784 | -0.39831
-0.39 | -0.07361 | -0.37986
-0.38 | -0.06875 | -0.36248
-0.37 | -0.06478 | -0.348
-0.36 | -0.06083 | -0.33277
-0.35 | -0.05738 | -0.31692
-0.34 | -0.05339 | -0.30319
-0.33 | -0.05018 | -0.28956
-0.32 | -0.047212 | -0.27322
-0.31 | -0.044072 | -0.26052
-0.3 | -0.041196 | -0.24772
-0.29 | -0.038432 | -0.23493
-0.28 | -0.035742 | -0.22083
-0.27 | -0.033262 | -0.21004
-0.26 | -0.030914 | -0.19936
-0.25 | -0.028767 | -0.18728
-0.24 | -0.026628 | -0.178
-0.23 | -0.024776 | -0.16529
-0.22 | -0.022935 | -0.15529
-0.21 | -0.021159 | -0.1445
-0.2 | -0.019505 | -0.13529
-0.19 | -0.017867 | -0.12559
-0.18 | -0.016361 | -0.11735
-0.17 | -0.014937 | -0.10786
-0.16 | -0.013749 | -0.10086
-0.15 | -0.012528 | -0.09301
-0.14 | -0.011351 | -0.08601
-0.13 | -0.010243 | -0.0789
-0.12 | -0.009288 | -0.07281
-0.11 | -0.00835 | -0.06621
-0.1 | -0.007454 | -0.06075
-0.09 | -0.006549 | -0.05555
-0.08 | -0.00579 | -0.05071
-0.07 | -0.005058 | -0.045925
-0.06 | -0.0043306 | -0.041833
-0.05 | -0.0035578 | -0.03776
-0.04 | -0.0029109 | -0.034201
-0.03 | -0.0021933 | -0.030924
-0.02 | -0.0015192 | -0.027871
-0.01 | -0.0007799 | -0.025015
0 | -3.83e-05 | -0.021912
0.01 | 0.0008065 | -0.019528
0.02 | 0.001648 | -0.017042
0.03 | 0.0026277 | -0.014533
0.04 | 0.0036472 | -0.011864
0.05 | 0.0048355 | -0.008889
0.06 | 0.006086 | -0.005803
0.07 | 0.007538 | -0.0019268
0.08 | 0.009146 | 0.002578
0.09 | 0.011135 | 0.008249
0.1 | 0.013202 | 0.015244
0.11 | 0.015534 | 0.024531
0.12 | 0.018226 | 0.036156
0.13 | 0.021447 | 0.050837
0.14 | 0.024959 | 0.06877
0.15 | 0.02888 | 0.09295
0.16 | 0.033417 | 0.12272
0.17 | 0.038833 | 0.15976
0.18 | 0.044494 | 0.20647
0.19 | 0.051286 | 0.26296
0.2 | 0.05782 | 0.33341
0.21 | 0.06715 | 0.42149
0.22 | 0.07688 | 0.52578
0.23 | 0.08817 | 0.6463
0.24 | 0.1009 | 0.8041
0.25 | 0.11556 | 0.9895
0.26 | 0.13154 | 1.2148
0.27 | 0.15016 | 1.4913
0.28 | 0.17029 | 1.8142
0.29 | 0.19377 | 2.2111
0.3 | 0.21946 | 2.6848
0.31 | 0.25008 | 3.2501
0.32 | 0.28427 | 3.9293
0.33 | 0.32232 | 4.752
0.34 | 0.36563 | 5.713
0.35 | 0.41519 | 6.893
0.36 | 0.47276 | 8.271
0.37 | 0.53712 | 9.97
0.38 | 0.6022 | 11.989
0.39 | 0.6874 | 14.397
0.4 | 0.7866 | 17.284
0.41 | 0.8951 | 20.781
0.42 | 1.0296 | 25.014
0.43 | 1.1871 | 29.992
0.44 | 1.3621 | 36.082
0.45 | 1.5776 | 43.365
0.46 | 1.8317 | 52.236
0.47 | 2.1401 | 62.55
0.48 | 2.5016 | 75.12
0.49 | 2.9384 | 90.27
0.5 | 3.4693 | 108.01