## Diode Characteristic (uA-mm)
VGS (V) | VDS = 0.000 V | VDS = 0.500 V
-1.25 | -3.1076 | -8.451
-1.24 | -2.9939 | -8.232
-1.23 | -2.8964 | -7.891
-1.22 | -2.8004 | -7.659
-1.21 | -2.6939 | -7.419
-1.2 | -2.5918 | -7.192
-1.19 | -2.519 | -6.976
-1.18 | -2.4211 | -6.765
-1.17 | -2.3245 | -6.549
-1.16 | -2.2465 | -6.312
-1.15 | -2.162 | -6.117
-1.14 | -2.0896 | -5.952
-1.13 | -2.0106 | -5.754
-1.12 | -1.941 | -5.552
-1.11 | -1.8714 | -5.369
-1.1 | -1.8058 | -5.215
-1.09 | -1.7337 | -5.054
-1.08 | -1.6722 | -4.8509
-1.07 | -1.6104 | -4.7059
-1.06 | -1.5522 | -4.5686
-1.05 | -1.4944 | -4.413
-1.04 | -1.4334 | -4.274
-1.03 | -1.3862 | -4.1138
-1.02 | -1.3246 | -3.9948
-1.01 | -1.2806 | -3.8752
-1 | -1.2306 | -3.7319
-0.99 | -1.1805 | -3.5909
-0.98 | -1.1373 | -3.4603
-0.97 | -1.0969 | -3.3538
-0.96 | -1.0503 | -3.2524
-0.95 | -1.0184 | -3.1306
-0.94 | -0.9739 | -3.0283
-0.93 | -0.9358 | -2.9192
-0.92 | -0.8982 | -2.8241
-0.91 | -0.8656 | -2.7324
-0.9 | -0.83 | -2.628
-0.89 | -0.7956 | -2.5563
-0.88 | -0.7623 | -2.4559
-0.87 | -0.7335 | -2.3779
-0.86 | -0.7039 | -2.284
-0.85 | -0.6738 | -2.2042
-0.84 | -0.6514 | -2.1255
-0.83 | -0.6219 | -2.0587
-0.82 | -0.5962 | -1.982
-0.81 | -0.5701 | -1.9192
-0.8 | -0.5482 | -1.8481
-0.79 | -0.5234 | -1.7757
-0.78 | -0.50182 | -1.7227
-0.77 | -0.48241 | -1.6425
-0.76 | -0.46161 | -1.5848
-0.75 | -0.43988 | -1.5354
-0.74 | -0.42148 | -1.4774
-0.73 | -0.40221 | -1.4325
-0.72 | -0.38737 | -1.3742
-0.71 | -0.36863 | -1.3247
-0.7 | -0.35118 | -1.2752
-0.69 | -0.33606 | -1.2318
-0.68 | -0.31999 | -1.184
-0.67 | -0.30509 | -1.1318
-0.66 | -0.29125 | -1.0902
-0.65 | -0.27832 | -1.0409
-0.64 | -0.26453 | -1.0046
-0.63 | -0.25186 | -0.9693
-0.62 | -0.23991 | -0.9363
-0.61 | -0.22961 | -0.8985
-0.6 | -0.21925 | -0.8693
-0.59 | -0.20808 | -0.8323
-0.58 | -0.19742 | -0.8037
-0.57 | -0.18785 | -0.7688
-0.56 | -0.17821 | -0.737
-0.55 | -0.16917 | -0.7113
-0.54 | -0.16127 | -0.6821
-0.53 | -0.15331 | -0.6541
-0.52 | -0.14504 | -0.628
-0.51 | -0.13724 | -0.5989
-0.5 | -0.12994 | -0.5788
-0.49 | -0.12285 | -0.5586
-0.48 | -0.11604 | -0.5327
-0.47 | -0.10996 | -0.512
-0.46 | -0.10393 | -0.49386
-0.45 | -0.09813 | -0.47352
-0.44 | -0.09276 | -0.45109
-0.43 | -0.08774 | -0.4325
-0.42 | -0.08241 | -0.41299
-0.41 | -0.07802 | -0.39689
-0.4 | -0.07335 | -0.38193
-0.39 | -0.06905 | -0.36308
-0.38 | -0.06514 | -0.34827
-0.37 | -0.06095 | -0.33317
-0.36 | -0.05718 | -0.31669
-0.35 | -0.05347 | -0.30264
-0.34 | -0.05027 | -0.28917
-0.33 | -0.047359 | -0.27583
-0.32 | -0.044592 | -0.26229
-0.31 | -0.041489 | -0.25067
-0.3 | -0.038876 | -0.23838
-0.29 | -0.036378 | -0.22554
-0.28 | -0.034107 | -0.21389
-0.27 | -0.031485 | -0.20173
-0.26 | -0.029336 | -0.19209
-0.25 | -0.027479 | -0.17887
-0.24 | -0.025556 | -0.16849
-0.23 | -0.023593 | -0.15875
-0.22 | -0.021695 | -0.14899
-0.21 | -0.020199 | -0.13886
-0.2 | -0.018696 | -0.12955
-0.19 | -0.017069 | -0.12114
-0.18 | -0.015686 | -0.1128
-0.17 | -0.014326 | -0.1042
-0.16 | -0.013252 | -0.09623
-0.15 | -0.011943 | -0.08865
-0.14 | -0.010916 | -0.08181
-0.13 | -0.009893 | -0.07543
-0.12 | -0.009031 | -0.06928
-0.11 | -0.007996 | -0.0639
-0.1 | -0.007152 | -0.05909
-0.09 | -0.006348 | -0.05414
-0.08 | -0.005599 | -0.04946
-0.07 | -0.0048712 | -0.045123
-0.06 | -0.0041792 | -0.04117
-0.05 | -0.0035132 | -0.037194
-0.04 | -0.0028019 | -0.03391
-0.03 | -0.0021693 | -0.030925
-0.02 | -0.0014567 | -0.027759
-0.01 | -0.0007796 | -0.025056
0 | -2.55e-05 | -0.022136
0.01 | 0.0007956 | -0.019433
0.02 | 0.0015948 | -0.017067
0.03 | 0.0025859 | -0.014266
0.04 | 0.0035559 | -0.011841
0.05 | 0.0047203 | -0.008997
0.06 | 0.00595 | -0.005932
0.07 | 0.007328 | -0.0020517
0.08 | 0.008918 | 0.0024217
0.09 | 0.010864 | 0.008017
0.1 | 0.012757 | 0.014933
0.11 | 0.015094 | 0.024025
0.12 | 0.017656 | 0.035523
0.13 | 0.020698 | 0.050033
0.14 | 0.024064 | 0.06844
0.15 | 0.027715 | 0.092
0.16 | 0.03204 | 0.12158
0.17 | 0.037202 | 0.15929
0.18 | 0.04281 | 0.20496
0.19 | 0.049049 | 0.26194
0.2 | 0.056211 | 0.33238
0.21 | 0.06338 | 0.41865
0.22 | 0.07302 | 0.52234
0.23 | 0.08394 | 0.645
0.24 | 0.09575 | 0.8011
0.25 | 0.10957 | 0.9897
0.26 | 0.12493 | 1.2156
0.27 | 0.14228 | 1.4897
0.28 | 0.16246 | 1.8164
0.29 | 0.18421 | 2.2108
0.3 | 0.21001 | 2.6903
0.31 | 0.23874 | 3.2549
0.32 | 0.27116 | 3.939
0.33 | 0.30845 | 4.7634
0.34 | 0.34958 | 5.717
0.35 | 0.39708 | 6.901
0.36 | 0.45176 | 8.305
0.37 | 0.51285 | 10.007
0.38 | 0.5738 | 12.016
0.39 | 0.6569 | 14.417
0.4 | 0.7496 | 17.343
0.41 | 0.8609 | 20.858
0.42 | 0.9894 | 25.102
0.43 | 1.1356 | 30.125
0.44 | 1.3136 | 36.267
0.45 | 1.5237 | 43.582
0.46 | 1.7686 | 52.502
0.47 | 2.0708 | 62.87
0.48 | 2.4267 | 75.68
0.49 | 2.8618 | 90.84
0.5 | 3.3774 | 108.8