## Diode Characteristic (uA-mm)
VGS (V) | VDS = 0.000 V | VDS = 0.500 V
-1.25 | -3.1925 | -8.572
-1.24 | -3.0886 | -8.301
-1.23 | -2.9866 | -8.066
-1.22 | -2.8801 | -7.795
-1.21 | -2.7696 | -7.561
-1.2 | -2.6644 | -7.36
-1.19 | -2.5708 | -7.105
-1.18 | -2.479 | -6.888
-1.17 | -2.4062 | -6.678
-1.16 | -2.3172 | -6.441
-1.15 | -2.2162 | -6.251
-1.14 | -2.1402 | -6.041
-1.13 | -2.0726 | -5.865
-1.12 | -1.9913 | -5.677
-1.11 | -1.9194 | -5.484
-1.1 | -1.8557 | -5.292
-1.09 | -1.7874 | -5.148
-1.08 | -1.7162 | -5.001
-1.07 | -1.6604 | -4.7995
-1.06 | -1.5907 | -4.645
-1.05 | -1.5355 | -4.4762
-1.04 | -1.4817 | -4.3296
-1.03 | -1.4232 | -4.1938
-1.02 | -1.3711 | -4.048
-1.01 | -1.3185 | -3.9207
-1 | -1.2674 | -3.8065
-0.99 | -1.2177 | -3.6582
-0.98 | -1.1697 | -3.5614
-0.97 | -1.1287 | -3.4262
-0.96 | -1.0883 | -3.2846
-0.95 | -1.0434 | -3.1878
-0.94 | -1.0046 | -3.0767
-0.93 | -0.9614 | -2.9629
-0.92 | -0.9249 | -2.8703
-0.91 | -0.8888 | -2.7763
-0.9 | -0.8568 | -2.6828
-0.89 | -0.8236 | -2.5906
-0.88 | -0.784 | -2.4896
-0.87 | -0.755 | -2.4091
-0.86 | -0.7229 | -2.3287
-0.85 | -0.6941 | -2.2508
-0.84 | -0.6669 | -2.1743
-0.83 | -0.6401 | -2.0939
-0.82 | -0.6154 | -2.0292
-0.81 | -0.5885 | -1.9495
-0.8 | -0.5623 | -1.8784
-0.79 | -0.5397 | -1.8082
-0.78 | -0.5177 | -1.7331
-0.77 | -0.49951 | -1.6784
-0.76 | -0.47828 | -1.6104
-0.75 | -0.45492 | -1.5598
-0.74 | -0.43664 | -1.5016
-0.73 | -0.41726 | -1.4431
-0.72 | -0.39935 | -1.3902
-0.71 | -0.38319 | -1.3387
-0.7 | -0.36642 | -1.2931
-0.69 | -0.35021 | -1.2446
-0.68 | -0.33289 | -1.1955
-0.67 | -0.31854 | -1.1437
-0.66 | -0.30451 | -1.1071
-0.65 | -0.28885 | -1.0631
-0.64 | -0.27618 | -1.0257
-0.63 | -0.26199 | -0.9862
-0.62 | -0.25076 | -0.943
-0.61 | -0.23858 | -0.9146
-0.6 | -0.227 | -0.8789
-0.59 | -0.21637 | -0.845
-0.58 | -0.20526 | -0.8099
-0.57 | -0.19561 | -0.7818
-0.56 | -0.18595 | -0.7487
-0.55 | -0.17709 | -0.7152
-0.54 | -0.16695 | -0.6931
-0.53 | -0.15918 | -0.6612
-0.52 | -0.15055 | -0.6391
-0.51 | -0.14285 | -0.6122
-0.5 | -0.13534 | -0.586
-0.49 | -0.12765 | -0.5618
-0.48 | -0.12102 | -0.5388
-0.47 | -0.11482 | -0.5169
-0.46 | -0.10873 | -0.49504
-0.45 | -0.10222 | -0.47845
-0.44 | -0.09652 | -0.45877
-0.43 | -0.09218 | -0.43934
-0.42 | -0.08627 | -0.41928
-0.41 | -0.08125 | -0.40278
-0.4 | -0.07615 | -0.38545
-0.39 | -0.07132 | -0.36936
-0.38 | -0.06732 | -0.351
-0.37 | -0.06315 | -0.33504
-0.36 | -0.05956 | -0.32241
-0.35 | -0.05586 | -0.30672
-0.34 | -0.05225 | -0.29215
-0.33 | -0.049339 | -0.27749
-0.32 | -0.046502 | -0.26428
-0.31 | -0.043483 | -0.25091
-0.3 | -0.040595 | -0.23833
-0.29 | -0.037906 | -0.22616
-0.28 | -0.035185 | -0.21405
-0.27 | -0.032894 | -0.20176
-0.26 | -0.03053 | -0.19044
-0.25 | -0.028159 | -0.17931
-0.24 | -0.026167 | -0.16792
-0.23 | -0.024206 | -0.15866
-0.22 | -0.022458 | -0.14828
-0.21 | -0.020667 | -0.13891
-0.2 | -0.019069 | -0.12941
-0.19 | -0.017532 | -0.12063
-0.18 | -0.016171 | -0.11164
-0.17 | -0.014755 | -0.1033
-0.16 | -0.013447 | -0.09682
-0.15 | -0.012288 | -0.08942
-0.14 | -0.011169 | -0.0818
-0.13 | -0.010124 | -0.07534
-0.12 | -0.009127 | -0.06893
-0.11 | -0.008198 | -0.06289
-0.1 | -0.007359 | -0.05845
-0.09 | -0.006555 | -0.0533
-0.08 | -0.005684 | -0.048797
-0.07 | -0.0049733 | -0.044138
-0.06 | -0.0042564 | -0.040259
-0.05 | -0.0035291 | -0.036667
-0.04 | -0.0028837 | -0.033303
-0.03 | -0.0021604 | -0.029853
-0.02 | -0.0014957 | -0.027096
-0.01 | -0.0007664 | -0.024213
0 | -4e-05 | -0.021239
0.01 | 0.0007936 | -0.018964
0.02 | 0.0016209 | -0.016571
0.03 | 0.0025946 | -0.013927
0.04 | 0.0036045 | -0.011297
0.05 | 0.0047866 | -0.008748
0.06 | 0.005982 | -0.00563
0.07 | 0.007429 | -0.0020217
0.08 | 0.009004 | 0.002362
0.09 | 0.01104 | 0.007827
0.1 | 0.013056 | 0.014651
0.11 | 0.015337 | 0.023292
0.12 | 0.01809 | 0.034682
0.13 | 0.021191 | 0.049009
0.14 | 0.02452 | 0.06672
0.15 | 0.028495 | 0.08996
0.16 | 0.033064 | 0.11938
0.17 | 0.038205 | 0.15586
0.18 | 0.043732 | 0.20106
0.19 | 0.050453 | 0.25833
0.2 | 0.05674 | 0.32819
0.21 | 0.06573 | 0.41415
0.22 | 0.07565 | 0.51782
0.23 | 0.08613 | 0.6396
0.24 | 0.09881 | 0.7953
0.25 | 0.11257 | 0.9867
0.26 | 0.12842 | 1.2157
0.27 | 0.14727 | 1.485
0.28 | 0.16722 | 1.8171
0.29 | 0.18974 | 2.2135
0.3 | 0.21504 | 2.688
0.31 | 0.24594 | 3.2677
0.32 | 0.27887 | 3.9489
0.33 | 0.31648 | 4.7753
0.34 | 0.35996 | 5.752
0.35 | 0.40662 | 6.935
0.36 | 0.46295 | 8.355
0.37 | 0.52771 | 10.058
0.38 | 0.5921 | 12.118
0.39 | 0.6773 | 14.556
0.4 | 0.7722 | 17.477
0.41 | 0.8812 | 21.024
0.42 | 1.0161 | 25.302
0.43 | 1.1666 | 30.443
0.44 | 1.3472 | 36.541
0.45 | 1.5552 | 43.973
0.46 | 1.8111 | 52.956
0.47 | 2.1114 | 63.4
0.48 | 2.4677 | 76.32
0.49 | 2.909 | 91.61
0.5 | 3.4365 | 109.9