## Diode Characteristic (uA-mm)
VGS (V) | VDS = 0.000 V | VDS = 0.500 V
-1.25 | -3.059 | -8.155
-1.24 | -2.948 | -7.912
-1.23 | -2.8378 | -7.651
-1.22 | -2.7383 | -7.415
-1.21 | -2.6528 | -7.202
-1.2 | -2.5595 | -6.979
-1.19 | -2.4667 | -6.757
-1.18 | -2.3762 | -6.538
-1.17 | -2.2812 | -6.323
-1.16 | -2.2102 | -6.121
-1.15 | -2.1238 | -5.906
-1.14 | -2.0502 | -5.718
-1.13 | -1.9634 | -5.526
-1.12 | -1.9057 | -5.358
-1.11 | -1.8408 | -5.218
-1.1 | -1.7734 | -5.012
-1.09 | -1.712 | -4.8571
-1.08 | -1.6617 | -4.7109
-1.07 | -1.596 | -4.524
-1.06 | -1.5243 | -4.3838
-1.05 | -1.4724 | -4.2461
-1.04 | -1.4191 | -4.106
-1.03 | -1.3555 | -3.9481
-1.02 | -1.3152 | -3.8447
-1.01 | -1.2548 | -3.7188
-1 | -1.2063 | -3.5852
-0.99 | -1.1665 | -3.4821
-0.98 | -1.125 | -3.3654
-0.97 | -1.0812 | -3.2444
-0.96 | -1.0387 | -3.1321
-0.95 | -0.9979 | -3.0309
-0.94 | -0.956 | -2.9226
-0.93 | -0.9211 | -2.831
-0.92 | -0.8864 | -2.747
-0.91 | -0.8468 | -2.6503
-0.9 | -0.816 | -2.5517
-0.89 | -0.7835 | -2.4716
-0.88 | -0.7531 | -2.3762
-0.87 | -0.7251 | -2.2902
-0.86 | -0.6929 | -2.2038
-0.85 | -0.6624 | -2.1397
-0.84 | -0.6361 | -2.0628
-0.83 | -0.6113 | -1.989
-0.82 | -0.5853 | -1.9129
-0.81 | -0.563 | -1.8523
-0.8 | -0.5403 | -1.785
-0.79 | -0.518 | -1.7194
-0.78 | -0.49999 | -1.6614
-0.77 | -0.47738 | -1.5894
-0.76 | -0.45737 | -1.5452
-0.75 | -0.43805 | -1.4767
-0.74 | -0.41879 | -1.4313
-0.73 | -0.39995 | -1.3747
-0.72 | -0.38311 | -1.3196
-0.71 | -0.36385 | -1.2729
-0.7 | -0.34958 | -1.2338
-0.69 | -0.33186 | -1.1907
-0.68 | -0.31813 | -1.1451
-0.67 | -0.3044 | -1.1035
-0.66 | -0.28914 | -1.0615
-0.65 | -0.27467 | -1.0194
-0.64 | -0.26328 | -0.9786
-0.63 | -0.24993 | -0.9449
-0.62 | -0.23936 | -0.9053
-0.61 | -0.22626 | -0.8735
-0.6 | -0.21698 | -0.8415
-0.59 | -0.2066 | -0.8073
-0.58 | -0.19691 | -0.7695
-0.57 | -0.18602 | -0.7433
-0.56 | -0.17654 | -0.7125
-0.55 | -0.16755 | -0.6846
-0.54 | -0.16077 | -0.6613
-0.53 | -0.15252 | -0.6301
-0.52 | -0.14464 | -0.6053
-0.51 | -0.13724 | -0.5811
-0.5 | -0.12952 | -0.5614
-0.49 | -0.12229 | -0.5365
-0.48 | -0.11553 | -0.5153
-0.47 | -0.1103 | -0.49969
-0.46 | -0.10295 | -0.48031
-0.45 | -0.09641 | -0.45713
-0.44 | -0.09178 | -0.43656
-0.43 | -0.08775 | -0.41973
-0.42 | -0.08261 | -0.40201
-0.41 | -0.07783 | -0.38349
-0.4 | -0.0734 | -0.36723
-0.39 | -0.06891 | -0.35196
-0.38 | -0.06481 | -0.3355
-0.37 | -0.06088 | -0.32357
-0.36 | -0.05728 | -0.30721
-0.35 | -0.05318 | -0.29336
-0.34 | -0.050522 | -0.28072
-0.33 | -0.04743 | -0.26695
-0.32 | -0.044496 | -0.25404
-0.31 | -0.041964 | -0.24037
-0.3 | -0.03905 | -0.22916
-0.29 | -0.036512 | -0.21856
-0.28 | -0.033996 | -0.20631
-0.27 | -0.031607 | -0.19474
-0.26 | -0.029405 | -0.18502
-0.25 | -0.027204 | -0.17434
-0.24 | -0.025286 | -0.1632
-0.23 | -0.023513 | -0.15282
-0.22 | -0.021673 | -0.14301
-0.21 | -0.020069 | -0.13303
-0.2 | -0.018465 | -0.12446
-0.19 | -0.017079 | -0.11755
-0.18 | -0.015682 | -0.10804
-0.17 | -0.014317 | -0.09971
-0.16 | -0.013167 | -0.0931
-0.15 | -0.012036 | -0.08617
-0.14 | -0.010921 | -0.07922
-0.13 | -0.009822 | -0.07298
-0.12 | -0.008891 | -0.06746
-0.11 | -0.008038 | -0.06242
-0.1 | -0.007166 | -0.05687
-0.09 | -0.006278 | -0.05162
-0.08 | -0.005605 | -0.047276
-0.07 | -0.0048773 | -0.043545
-0.06 | -0.004195 | -0.039378
-0.05 | -0.0034722 | -0.035871
-0.04 | -0.0028153 | -0.032493
-0.03 | -0.0021333 | -0.029618
-0.02 | -0.001458 | -0.026706
-0.01 | -0.0007377 | -0.024024
0 | 2.34e-05 | -0.021139
0.01 | 0.000752 | -0.018748
0.02 | 0.001634 | -0.016338
0.03 | 0.0025048 | -0.013937
0.04 | 0.0035587 | -0.011505
0.05 | 0.0046094 | -0.008821
0.06 | 0.005835 | -0.00561
0.07 | 0.007192 | -0.0019257
0.08 | 0.008933 | 0.0024699
0.09 | 0.010636 | 0.007945
0.1 | 0.012611 | 0.014984
0.11 | 0.014883 | 0.023838
0.12 | 0.017609 | 0.035082
0.13 | 0.020489 | 0.04932
0.14 | 0.023797 | 0.06711
0.15 | 0.027537 | 0.09022
0.16 | 0.032051 | 0.11964
0.17 | 0.036939 | 0.15515
0.18 | 0.042386 | 0.2005
0.19 | 0.048579 | 0.25646
0.2 | 0.056085 | 0.32534
0.21 | 0.06349 | 0.41031
0.22 | 0.07268 | 0.51387
0.23 | 0.08348 | 0.633
0.24 | 0.09537 | 0.7848
0.25 | 0.10859 | 0.9698
0.26 | 0.12479 | 1.1945
0.27 | 0.14159 | 1.4625
0.28 | 0.16184 | 1.7901
0.29 | 0.18455 | 2.1728
0.3 | 0.20953 | 2.6478
0.31 | 0.23851 | 3.2051
0.32 | 0.26967 | 3.8717
0.33 | 0.30595 | 4.6827
0.34 | 0.34756 | 5.6487
0.35 | 0.39425 | 6.758
0.36 | 0.44903 | 8.165
0.37 | 0.512 | 9.833
0.38 | 0.5733 | 11.832
0.39 | 0.6563 | 14.21
0.4 | 0.7525 | 17.085
0.41 | 0.8582 | 20.528
0.42 | 0.9861 | 24.69
0.43 | 1.1407 | 29.695
0.44 | 1.3108 | 35.714
0.45 | 1.5239 | 42.964
0.46 | 1.7732 | 51.667
0.47 | 2.08 | 61.91
0.48 | 2.4311 | 74.52
0.49 | 2.8633 | 89.12
0.5 | 3.3892 | 107.33