## Diode Characteristic (uA-mm)
VGS (V) | VDS = 0.000 V | VDS = 0.500 V
-1.25 | -3.482 | -9.288
-1.24 | -3.351 | -9.021
-1.23 | -3.2318 | -8.734
-1.22 | -3.1326 | -8.412
-1.21 | -3.0132 | -8.215
-1.2 | -2.8958 | -7.98
-1.19 | -2.7873 | -7.709
-1.18 | -2.6922 | -7.462
-1.17 | -2.6003 | -7.196
-1.16 | -2.5024 | -6.958
-1.15 | -2.4068 | -6.769
-1.14 | -2.3302 | -6.519
-1.13 | -2.2442 | -6.344
-1.12 | -2.1594 | -6.105
-1.11 | -2.0867 | -5.898
-1.1 | -2.0046 | -5.716
-1.09 | -1.9363 | -5.553
-1.08 | -1.8641 | -5.356
-1.07 | -1.7961 | -5.169
-1.06 | -1.7352 | -5.016
-1.05 | -1.6622 | -4.8656
-1.04 | -1.598 | -4.683
-1.03 | -1.5414 | -4.5157
-1.02 | -1.4897 | -4.3849
-1.01 | -1.4318 | -4.2295
-1 | -1.3747 | -4.1103
-0.99 | -1.3229 | -3.9464
-0.98 | -1.2678 | -3.811
-0.97 | -1.2241 | -3.7
-0.96 | -1.1734 | -3.5807
-0.95 | -1.1301 | -3.4399
-0.94 | -1.0847 | -3.3418
-0.93 | -1.0426 | -3.225
-0.92 | -1.0038 | -3.1112
-0.91 | -0.9657 | -3.0051
-0.9 | -0.9284 | -2.9155
-0.89 | -0.8887 | -2.8003
-0.88 | -0.8557 | -2.7153
-0.87 | -0.8194 | -2.6094
-0.86 | -0.7855 | -2.5219
-0.85 | -0.7548 | -2.4148
-0.84 | -0.7232 | -2.3322
-0.83 | -0.6933 | -2.2505
-0.82 | -0.6617 | -2.1605
-0.81 | -0.6335 | -2.0973
-0.8 | -0.6069 | -2.0158
-0.79 | -0.5814 | -1.945
-0.78 | -0.5551 | -1.8698
-0.77 | -0.532 | -1.8018
-0.76 | -0.5078 | -1.7349
-0.75 | -0.48612 | -1.6755
-0.74 | -0.46698 | -1.6285
-0.73 | -0.4453 | -1.5575
-0.72 | -0.42783 | -1.5031
-0.71 | -0.40775 | -1.4451
-0.7 | -0.38661 | -1.3886
-0.69 | -0.36969 | -1.3373
-0.68 | -0.35309 | -1.2854
-0.67 | -0.33812 | -1.239
-0.66 | -0.3193 | -1.1921
-0.65 | -0.308 | -1.1475
-0.64 | -0.29333 | -1.1045
-0.63 | -0.2783 | -1.0649
-0.62 | -0.26417 | -1.0233
-0.61 | -0.2521 | -0.9824
-0.6 | -0.24055 | -0.9483
-0.59 | -0.22958 | -0.9043
-0.58 | -0.21712 | -0.8725
-0.57 | -0.2058 | -0.8371
-0.56 | -0.19495 | -0.8071
-0.55 | -0.18551 | -0.7702
-0.54 | -0.17623 | -0.7414
-0.53 | -0.16665 | -0.7151
-0.52 | -0.15867 | -0.6845
-0.51 | -0.14963 | -0.6578
-0.5 | -0.14242 | -0.6263
-0.49 | -0.13453 | -0.6043
-0.48 | -0.12766 | -0.5828
-0.47 | -0.12003 | -0.5597
-0.46 | -0.11272 | -0.532
-0.45 | -0.10702 | -0.5113
-0.44 | -0.10105 | -0.49104
-0.43 | -0.09497 | -0.4727
-0.42 | -0.08923 | -0.44909
-0.41 | -0.08442 | -0.43205
-0.4 | -0.08001 | -0.41503
-0.39 | -0.07481 | -0.39316
-0.38 | -0.07042 | -0.37874
-0.37 | -0.06532 | -0.36315
-0.36 | -0.06158 | -0.34487
-0.35 | -0.05811 | -0.3307
-0.34 | -0.05405 | -0.31443
-0.33 | -0.05084 | -0.30048
-0.32 | -0.047743 | -0.2861
-0.31 | -0.044568 | -0.27299
-0.3 | -0.04164 | -0.25889
-0.29 | -0.038722 | -0.2439
-0.28 | -0.036116 | -0.23306
-0.27 | -0.033694 | -0.2202
-0.26 | -0.031204 | -0.20845
-0.25 | -0.028928 | -0.19723
-0.24 | -0.026896 | -0.18604
-0.23 | -0.024906 | -0.17402
-0.22 | -0.022769 | -0.16494
-0.21 | -0.02106 | -0.15461
-0.2 | -0.019533 | -0.14438
-0.19 | -0.018022 | -0.13387
-0.18 | -0.016339 | -0.1244
-0.17 | -0.015042 | -0.11521
-0.16 | -0.013822 | -0.10736
-0.15 | -0.012593 | -0.09929
-0.14 | -0.011409 | -0.09207
-0.13 | -0.010311 | -0.08523
-0.12 | -0.009319 | -0.07773
-0.11 | -0.008421 | -0.07137
-0.1 | -0.00738 | -0.06512
-0.09 | -0.006585 | -0.06037
-0.08 | -0.005874 | -0.05455
-0.07 | -0.00511 | -0.049451
-0.06 | -0.0043625 | -0.045169
-0.05 | -0.0035815 | -0.041239
-0.04 | -0.0029293 | -0.037446
-0.03 | -0.002198 | -0.033936
-0.02 | -0.0015208 | -0.030777
-0.01 | -0.0007643 | -0.027202
0 | 1.25e-05 | -0.023994
0.01 | 0.0007889 | -0.021113
0.02 | 0.0017063 | -0.018528
0.03 | 0.0026132 | -0.015634
0.04 | 0.0037408 | -0.012971
0.05 | 0.0048219 | -0.00978
0.06 | 0.006065 | -0.006478
0.07 | 0.00757 | -0.0024557
0.08 | 0.009231 | 0.0020574
0.09 | 0.011071 | 0.007996
0.1 | 0.013147 | 0.015157
0.11 | 0.015615 | 0.024353
0.12 | 0.018322 | 0.036187
0.13 | 0.021426 | 0.051401
0.14 | 0.024884 | 0.06975
0.15 | 0.02909 | 0.09347
0.16 | 0.033706 | 0.12394
0.17 | 0.038701 | 0.16082
0.18 | 0.044588 | 0.20852
0.19 | 0.051312 | 0.26553
0.2 | 0.0582 | 0.33626
0.21 | 0.06679 | 0.4238
0.22 | 0.07659 | 0.53097
0.23 | 0.08759 | 0.6553
0.24 | 0.10038 | 0.8122
0.25 | 0.11464 | 1.006
0.26 | 0.13016 | 1.2331
0.27 | 0.14902 | 1.5118
0.28 | 0.16979 | 1.8462
0.29 | 0.19356 | 2.2395
0.3 | 0.21934 | 2.7359
0.31 | 0.24957 | 3.3136
0.32 | 0.2834 | 4.0053
0.33 | 0.32151 | 4.8319
0.34 | 0.36481 | 5.819
0.35 | 0.41365 | 7.011
0.36 | 0.46841 | 8.433
0.37 | 0.53527 | 10.174
0.38 | 0.6017 | 12.232
0.39 | 0.6835 | 14.707
0.4 | 0.7788 | 17.616
0.41 | 0.8928 | 21.184
0.42 | 1.0209 | 25.484
0.43 | 1.1774 | 30.62
0.44 | 1.3604 | 36.79
0.45 | 1.5766 | 44.218
0.46 | 1.8319 | 53.256
0.47 | 2.1319 | 63.72
0.48 | 2.5011 | 76.52
0.49 | 2.9384 | 91.93
0.5 | 3.4792 | 110.15