## Diode Characteristic (uA-mm)
VGS (V) | VDS = 0.000 V | VDS = 0.500 V
-1.25 | -3.3253 | -8.791
-1.24 | -3.1927 | -8.5
-1.23 | -3.0819 | -8.259
-1.22 | -2.9935 | -8.002
-1.21 | -2.8702 | -7.747
-1.2 | -2.7747 | -7.499
-1.19 | -2.6787 | -7.24
-1.18 | -2.58 | -7.036
-1.17 | -2.4991 | -6.816
-1.16 | -2.3981 | -6.597
-1.15 | -2.3187 | -6.386
-1.14 | -2.2301 | -6.179
-1.13 | -2.1458 | -6.009
-1.12 | -2.0714 | -5.833
-1.11 | -1.9951 | -5.618
-1.1 | -1.9259 | -5.443
-1.09 | -1.8458 | -5.247
-1.08 | -1.7736 | -5.097
-1.07 | -1.7145 | -4.9244
-1.06 | -1.6532 | -4.7595
-1.05 | -1.5963 | -4.593
-1.04 | -1.539 | -4.4448
-1.03 | -1.4782 | -4.3019
-1.02 | -1.4253 | -4.1603
-1.01 | -1.3738 | -4.015
-1 | -1.3188 | -3.8819
-0.99 | -1.2677 | -3.7532
-0.98 | -1.2177 | -3.6451
-0.97 | -1.171 | -3.4911
-0.96 | -1.1231 | -3.3733
-0.95 | -1.0862 | -3.2755
-0.94 | -1.0454 | -3.1572
-0.93 | -1.0007 | -3.0539
-0.92 | -0.959 | -2.9454
-0.91 | -0.9254 | -2.8497
-0.9 | -0.8848 | -2.7493
-0.89 | -0.8525 | -2.6547
-0.88 | -0.822 | -2.569
-0.87 | -0.788 | -2.4905
-0.86 | -0.7556 | -2.3927
-0.85 | -0.726 | -2.3123
-0.84 | -0.6914 | -2.2263
-0.83 | -0.6654 | -2.1474
-0.82 | -0.6441 | -2.0782
-0.81 | -0.6119 | -1.9883
-0.8 | -0.5857 | -1.9201
-0.79 | -0.5645 | -1.852
-0.78 | -0.5366 | -1.7839
-0.77 | -0.5151 | -1.7183
-0.76 | -0.49609 | -1.6733
-0.75 | -0.47324 | -1.609
-0.74 | -0.45508 | -1.5537
-0.73 | -0.43295 | -1.4996
-0.72 | -0.41613 | -1.4434
-0.71 | -0.39439 | -1.3887
-0.7 | -0.37698 | -1.3397
-0.69 | -0.36317 | -1.2853
-0.68 | -0.3462 | -1.2414
-0.67 | -0.3306 | -1.1882
-0.66 | -0.31595 | -1.1441
-0.65 | -0.29896 | -1.1103
-0.64 | -0.28679 | -1.0644
-0.63 | -0.27267 | -1.0211
-0.62 | -0.26042 | -0.981
-0.61 | -0.24691 | -0.9472
-0.6 | -0.23503 | -0.9138
-0.59 | -0.22342 | -0.8772
-0.58 | -0.21149 | -0.8453
-0.57 | -0.20206 | -0.8157
-0.56 | -0.19109 | -0.7788
-0.55 | -0.18163 | -0.7469
-0.54 | -0.17292 | -0.7207
-0.53 | -0.16442 | -0.6904
-0.52 | -0.15618 | -0.6634
-0.51 | -0.14831 | -0.6327
-0.5 | -0.13962 | -0.6104
-0.49 | -0.13229 | -0.5811
-0.48 | -0.12504 | -0.5622
-0.47 | -0.11834 | -0.5383
-0.46 | -0.11135 | -0.5203
-0.45 | -0.10572 | -0.4986
-0.44 | -0.09958 | -0.47675
-0.43 | -0.09353 | -0.45574
-0.42 | -0.08825 | -0.43732
-0.41 | -0.08368 | -0.4198
-0.4 | -0.07867 | -0.4011
-0.39 | -0.07407 | -0.38434
-0.38 | -0.06927 | -0.36859
-0.37 | -0.065 | -0.35005
-0.36 | -0.06094 | -0.33388
-0.35 | -0.05722 | -0.31812
-0.34 | -0.05344 | -0.3056
-0.33 | -0.05024 | -0.28874
-0.32 | -0.047408 | -0.27577
-0.31 | -0.044352 | -0.26178
-0.3 | -0.041426 | -0.25068
-0.29 | -0.038831 | -0.23724
-0.28 | -0.03598 | -0.22503
-0.27 | -0.033804 | -0.2126
-0.26 | -0.031319 | -0.20165
-0.25 | -0.028979 | -0.18824
-0.24 | -0.026851 | -0.17716
-0.23 | -0.024877 | -0.16701
-0.22 | -0.023019 | -0.15596
-0.21 | -0.021266 | -0.14599
-0.2 | -0.019624 | -0.1373
-0.19 | -0.017995 | -0.12772
-0.18 | -0.016503 | -0.11773
-0.17 | -0.015143 | -0.1101
-0.16 | -0.013809 | -0.10154
-0.15 | -0.012642 | -0.09375
-0.14 | -0.011396 | -0.08596
-0.13 | -0.010346 | -0.07964
-0.12 | -0.009297 | -0.07402
-0.11 | -0.008416 | -0.06792
-0.1 | -0.007461 | -0.06173
-0.09 | -0.006684 | -0.05673
-0.08 | -0.00578 | -0.05145
-0.07 | -0.005062 | -0.047103
-0.06 | -0.0043155 | -0.042678
-0.05 | -0.003641 | -0.039033
-0.04 | -0.0029051 | -0.035382
-0.03 | -0.0022432 | -0.031443
-0.02 | -0.0014917 | -0.028289
-0.01 | -0.0007994 | -0.025332
0 | -2.13e-05 | -0.022448
0.01 | 0.0008146 | -0.019738
0.02 | 0.0016341 | -0.017288
0.03 | 0.0026182 | -0.014733
0.04 | 0.0036211 | -0.011971
0.05 | 0.0048367 | -0.009091
0.06 | 0.006047 | -0.005874
0.07 | 0.007468 | -0.0021961
0.08 | 0.009107 | 0.002204
0.09 | 0.011035 | 0.007698
0.1 | 0.013154 | 0.014535
0.11 | 0.015394 | 0.023221
0.12 | 0.018023 | 0.034585
0.13 | 0.021307 | 0.04893
0.14 | 0.024665 | 0.06702
0.15 | 0.02858 | 0.08996
0.16 | 0.033001 | 0.11905
0.17 | 0.038189 | 0.15557
0.18 | 0.044051 | 0.20056
0.19 | 0.050471 | 0.25608
0.2 | 0.05701 | 0.32501
0.21 | 0.06573 | 0.40959
0.22 | 0.07524 | 0.51365
0.23 | 0.08671 | 0.634
0.24 | 0.09912 | 0.7842
0.25 | 0.1131 | 0.9718
0.26 | 0.12954 | 1.1985
0.27 | 0.14606 | 1.4598
0.28 | 0.16729 | 1.7908
0.29 | 0.19055 | 2.1795
0.3 | 0.21638 | 2.6551
0.31 | 0.24598 | 3.216
0.32 | 0.27873 | 3.8921
0.33 | 0.3165 | 4.7063
0.34 | 0.35854 | 5.6727
0.35 | 0.40673 | 6.795
0.36 | 0.46185 | 8.196
0.37 | 0.52342 | 9.864
0.38 | 0.59 | 11.9
0.39 | 0.6704 | 14.314
0.4 | 0.7631 | 17.221
0.41 | 0.8744 | 20.669
0.42 | 1.0037 | 24.898
0.43 | 1.1574 | 29.946
0.44 | 1.3311 | 36.01
0.45 | 1.539 | 43.288
0.46 | 1.7878 | 52.159
0.47 | 2.0818 | 62.35
0.48 | 2.4438 | 75.16
0.49 | 2.8722 | 90.28
0.5 | 3.3946 | 108.4