## Diode Characteristic (uA-mm)
VGS (V) | VDS = 0.000 V | VDS = 0.500 V
-1.25 | -3.3043 | -8.7
-1.24 | -3.1705 | -8.487
-1.23 | -3.0569 | -8.212
-1.22 | -2.9409 | -7.945
-1.21 | -2.818 | -7.713
-1.2 | -2.7365 | -7.479
-1.19 | -2.6219 | -7.261
-1.18 | -2.5401 | -6.99
-1.17 | -2.45 | -6.792
-1.16 | -2.3708 | -6.57
-1.15 | -2.2881 | -6.354
-1.14 | -2.2021 | -6.152
-1.13 | -2.1174 | -5.91
-1.12 | -2.0334 | -5.731
-1.11 | -1.9603 | -5.573
-1.1 | -1.8907 | -5.416
-1.09 | -1.8188 | -5.218
-1.08 | -1.7429 | -5.049
-1.07 | -1.6822 | -4.8715
-1.06 | -1.6215 | -4.6924
-1.05 | -1.5677 | -4.5459
-1.04 | -1.5043 | -4.401
-1.03 | -1.4465 | -4.2637
-1.02 | -1.394 | -4.1249
-1.01 | -1.3387 | -3.9932
-1 | -1.2843 | -3.8552
-0.99 | -1.236 | -3.742
-0.98 | -1.1844 | -3.6
-0.97 | -1.1349 | -3.478
-0.96 | -1.0989 | -3.3635
-0.95 | -1.0543 | -3.2482
-0.94 | -1.0106 | -3.1319
-0.93 | -0.9723 | -3.0215
-0.92 | -0.9321 | -2.9245
-0.91 | -0.896 | -2.8261
-0.9 | -0.861 | -2.7343
-0.89 | -0.8229 | -2.6452
-0.88 | -0.7893 | -2.5513
-0.87 | -0.7571 | -2.4601
-0.86 | -0.7298 | -2.3647
-0.85 | -0.6967 | -2.2863
-0.84 | -0.6678 | -2.2058
-0.83 | -0.6423 | -2.1178
-0.82 | -0.6158 | -2.0557
-0.81 | -0.5901 | -1.9806
-0.8 | -0.5648 | -1.9074
-0.79 | -0.5388 | -1.831
-0.78 | -0.5165 | -1.7757
-0.77 | -0.4965 | -1.7102
-0.76 | -0.47155 | -1.6511
-0.75 | -0.45091 | -1.5805
-0.74 | -0.43126 | -1.5248
-0.73 | -0.41316 | -1.4688
-0.72 | -0.39357 | -1.4176
-0.71 | -0.37542 | -1.3669
-0.7 | -0.35648 | -1.3103
-0.69 | -0.34073 | -1.2565
-0.68 | -0.32504 | -1.2169
-0.67 | -0.30993 | -1.177
-0.66 | -0.29457 | -1.1278
-0.65 | -0.28177 | -1.086
-0.64 | -0.26695 | -1.0373
-0.63 | -0.25521 | -1.0026
-0.62 | -0.24112 | -0.9655
-0.61 | -0.23073 | -0.9247
-0.6 | -0.2193 | -0.884
-0.59 | -0.2082 | -0.8486
-0.58 | -0.19675 | -0.8183
-0.57 | -0.18667 | -0.7827
-0.56 | -0.1777 | -0.757
-0.55 | -0.16932 | -0.727
-0.54 | -0.15967 | -0.6997
-0.53 | -0.15197 | -0.6715
-0.52 | -0.14352 | -0.6389
-0.51 | -0.13608 | -0.6135
-0.5 | -0.12946 | -0.5886
-0.49 | -0.12159 | -0.5661
-0.48 | -0.11504 | -0.5398
-0.47 | -0.10858 | -0.519
-0.46 | -0.10294 | -0.50022
-0.45 | -0.09699 | -0.47664
-0.44 | -0.09102 | -0.45967
-0.43 | -0.08568 | -0.43803
-0.42 | -0.08061 | -0.41707
-0.41 | -0.07567 | -0.40165
-0.4 | -0.07128 | -0.38313
-0.39 | -0.06708 | -0.36532
-0.38 | -0.0627 | -0.34541
-0.37 | -0.05892 | -0.33451
-0.36 | -0.05554 | -0.32143
-0.35 | -0.05209 | -0.30624
-0.34 | -0.049017 | -0.29084
-0.33 | -0.045978 | -0.27849
-0.32 | -0.043005 | -0.26359
-0.31 | -0.040442 | -0.25025
-0.3 | -0.037629 | -0.23796
-0.29 | -0.035073 | -0.22566
-0.28 | -0.032518 | -0.21497
-0.27 | -0.030247 | -0.20156
-0.26 | -0.028318 | -0.19111
-0.25 | -0.026322 | -0.18062
-0.24 | -0.024278 | -0.17037
-0.23 | -0.022569 | -0.16032
-0.22 | -0.020858 | -0.15198
-0.21 | -0.01919 | -0.14095
-0.2 | -0.017676 | -0.13051
-0.19 | -0.016394 | -0.12078
-0.18 | -0.015032 | -0.11221
-0.17 | -0.013758 | -0.10355
-0.16 | -0.012545 | -0.09625
-0.15 | -0.011431 | -0.08919
-0.14 | -0.010366 | -0.0825
-0.13 | -0.009536 | -0.07647
-0.12 | -0.008473 | -0.07005
-0.11 | -0.007667 | -0.06352
-0.1 | -0.00687 | -0.05781
-0.09 | -0.006179 | -0.05318
-0.08 | -0.005361 | -0.048144
-0.07 | -0.0046681 | -0.043865
-0.06 | -0.0040079 | -0.039778
-0.05 | -0.0033187 | -0.035997
-0.04 | -0.0026843 | -0.032782
-0.03 | -0.0020051 | -0.029654
-0.02 | -0.0013876 | -0.026548
-0.01 | -0.0006807 | -0.023703
0 | -4.01e-05 | -0.020989
0.01 | 0.0007282 | -0.018533
0.02 | 0.0014884 | -0.016178
0.03 | 0.0023861 | -0.013594
0.04 | 0.0033001 | -0.011188
0.05 | 0.0043647 | -0.008389
0.06 | 0.0055383 | -0.005322
0.07 | 0.006788 | -0.0017995
0.08 | 0.008385 | 0.0023868
0.09 | 0.010053 | 0.007735
0.1 | 0.011967 | 0.014267
0.11 | 0.014274 | 0.022731
0.12 | 0.01692 | 0.033689
0.13 | 0.019826 | 0.047566
0.14 | 0.023171 | 0.06471
0.15 | 0.027113 | 0.08681
0.16 | 0.031568 | 0.11521
0.17 | 0.036704 | 0.15104
0.18 | 0.042446 | 0.19474
0.19 | 0.049392 | 0.24987
0.2 | 0.056862 | 0.31697
0.21 | 0.06479 | 0.40124
0.22 | 0.0747 | 0.50512
0.23 | 0.08622 | 0.6209
0.24 | 0.09928 | 0.775
0.25 | 0.11422 | 0.9634
0.26 | 0.13126 | 1.1854
0.27 | 0.14994 | 1.4568
0.28 | 0.17126 | 1.7852
0.29 | 0.19632 | 2.1806
0.3 | 0.22334 | 2.6635
0.31 | 0.25592 | 3.2342
0.32 | 0.2916 | 3.9249
0.33 | 0.3325 | 4.7459
0.34 | 0.37951 | 5.725
0.35 | 0.43043 | 6.919
0.36 | 0.49133 | 8.331
0.37 | 0.56173 | 10.039
0.38 | 0.6318 | 12.104
0.39 | 0.7231 | 14.562
0.4 | 0.8283 | 17.508
0.41 | 0.946 | 21.014
0.42 | 1.0885 | 25.343
0.43 | 1.2581 | 30.46
0.44 | 1.4492 | 36.633
0.45 | 1.6834 | 43.984
0.46 | 1.9575 | 52.924
0.47 | 2.2885 | 63.32
0.48 | 2.6769 | 75.99
0.49 | 3.1446 | 91.13
0.5 | 3.7117 | 109.44