## Diode Characteristic (uA-mm)
VGS (V) | VDS = 0.000 V | VDS = 0.500 V
-1.25 | -3.0156 | -8.03
-1.24 | -2.8763 | -7.805
-1.23 | -2.7972 | -7.587
-1.22 | -2.6952 | -7.33
-1.21 | -2.6043 | -7.125
-1.2 | -2.5017 | -6.905
-1.19 | -2.4098 | -6.687
-1.18 | -2.3304 | -6.51
-1.17 | -2.2516 | -6.288
-1.16 | -2.1733 | -6.1
-1.15 | -2.0964 | -5.891
-1.14 | -2.0179 | -5.717
-1.13 | -1.9413 | -5.532
-1.12 | -1.8684 | -5.345
-1.11 | -1.798 | -5.182
-1.1 | -1.7381 | -4.9819
-1.09 | -1.6784 | -4.8567
-1.08 | -1.6209 | -4.7029
-1.07 | -1.5521 | -4.5308
-1.06 | -1.5012 | -4.3715
-1.05 | -1.4483 | -4.2319
-1.04 | -1.3929 | -4.104
-1.03 | -1.3424 | -3.9915
-1.02 | -1.2888 | -3.8427
-1.01 | -1.242 | -3.7276
-1 | -1.1928 | -3.6
-0.99 | -1.1525 | -3.4766
-0.98 | -1.1045 | -3.3605
-0.97 | -1.0672 | -3.2632
-0.96 | -1.0237 | -3.1536
-0.95 | -0.9852 | -3.0535
-0.94 | -0.9482 | -2.9448
-0.93 | -0.911 | -2.8388
-0.92 | -0.8672 | -2.7567
-0.91 | -0.8391 | -2.6683
-0.9 | -0.8034 | -2.574
-0.89 | -0.7713 | -2.5002
-0.88 | -0.7391 | -2.3969
-0.87 | -0.7121 | -2.3289
-0.86 | -0.6777 | -2.248
-0.85 | -0.6508 | -2.1593
-0.84 | -0.6234 | -2.0862
-0.83 | -0.5997 | -2.0166
-0.82 | -0.578 | -1.9439
-0.81 | -0.5532 | -1.8841
-0.8 | -0.5281 | -1.8035
-0.79 | -0.5047 | -1.7427
-0.78 | -0.4853 | -1.6929
-0.77 | -0.46624 | -1.6297
-0.76 | -0.44324 | -1.5572
-0.75 | -0.42649 | -1.5009
-0.74 | -0.40593 | -1.4536
-0.73 | -0.38969 | -1.3986
-0.72 | -0.37298 | -1.3469
-0.71 | -0.35396 | -1.3052
-0.7 | -0.33875 | -1.2635
-0.69 | -0.32266 | -1.2085
-0.68 | -0.30898 | -1.1598
-0.67 | -0.2939 | -1.1167
-0.66 | -0.28021 | -1.0838
-0.65 | -0.26729 | -1.0361
-0.64 | -0.25478 | -1.001
-0.63 | -0.24216 | -0.9609
-0.62 | -0.23082 | -0.923
-0.61 | -0.21979 | -0.8908
-0.6 | -0.20871 | -0.86
-0.59 | -0.19815 | -0.8233
-0.58 | -0.1897 | -0.7992
-0.57 | -0.17893 | -0.7584
-0.56 | -0.17051 | -0.7331
-0.55 | -0.16192 | -0.7044
-0.54 | -0.15413 | -0.6791
-0.53 | -0.14633 | -0.6515
-0.52 | -0.13887 | -0.6199
-0.51 | -0.13186 | -0.6001
-0.5 | -0.12478 | -0.5745
-0.49 | -0.11814 | -0.5518
-0.48 | -0.1113 | -0.5299
-0.47 | -0.10523 | -0.5049
-0.46 | -0.09991 | -0.49092
-0.45 | -0.09452 | -0.46834
-0.44 | -0.08907 | -0.45261
-0.43 | -0.0831 | -0.43078
-0.42 | -0.07828 | -0.41694
-0.41 | -0.07423 | -0.39758
-0.4 | -0.07018 | -0.37866
-0.39 | -0.06568 | -0.36227
-0.38 | -0.06205 | -0.34894
-0.37 | -0.05797 | -0.33189
-0.36 | -0.05438 | -0.31709
-0.35 | -0.05107 | -0.30236
-0.34 | -0.048397 | -0.28819
-0.33 | -0.045283 | -0.27389
-0.32 | -0.042421 | -0.26197
-0.31 | -0.039725 | -0.24721
-0.3 | -0.037233 | -0.23317
-0.29 | -0.034595 | -0.22321
-0.28 | -0.032127 | -0.2115
-0.27 | -0.030081 | -0.20025
-0.26 | -0.02809 | -0.18893
-0.25 | -0.026022 | -0.17895
-0.24 | -0.024198 | -0.16789
-0.23 | -0.022417 | -0.1583
-0.22 | -0.02072 | -0.14833
-0.21 | -0.01907 | -0.13732
-0.2 | -0.017599 | -0.12876
-0.19 | -0.016125 | -0.11927
-0.18 | -0.014858 | -0.11115
-0.17 | -0.013576 | -0.1024
-0.16 | -0.012422 | -0.09575
-0.15 | -0.011392 | -0.08796
-0.14 | -0.010382 | -0.08025
-0.13 | -0.009405 | -0.07528
-0.12 | -0.008495 | -0.06921
-0.11 | -0.007674 | -0.06315
-0.1 | -0.006869 | -0.05781
-0.09 | -0.006062 | -0.05294
-0.08 | -0.005342 | -0.048322
-0.07 | -0.0046521 | -0.044244
-0.06 | -0.0039714 | -0.040443
-0.05 | -0.0033287 | -0.036644
-0.04 | -0.0026966 | -0.033068
-0.03 | -0.0020369 | -0.029835
-0.02 | -0.0014144 | -0.026739
-0.01 | -0.0007089 | -0.02425
0 | -2.9e-06 | -0.021289
0.01 | 0.0007278 | -0.018857
0.02 | 0.0015251 | -0.016322
0.03 | 0.0023716 | -0.013908
0.04 | 0.0033514 | -0.011298
0.05 | 0.0043664 | -0.008579
0.06 | 0.0055413 | -0.005539
0.07 | 0.006846 | -0.0018216
0.08 | 0.008332 | 0.0025217
0.09 | 0.010023 | 0.007987
0.1 | 0.012008 | 0.014719
0.11 | 0.014165 | 0.023376
0.12 | 0.016772 | 0.034576
0.13 | 0.019657 | 0.048667
0.14 | 0.02307 | 0.06603
0.15 | 0.026767 | 0.08881
0.16 | 0.031077 | 0.11744
0.17 | 0.036009 | 0.1536
0.18 | 0.041781 | 0.19824
0.19 | 0.048377 | 0.25325
0.2 | 0.055529 | 0.32186
0.21 | 0.06342 | 0.40703
0.22 | 0.07318 | 0.51015
0.23 | 0.08394 | 0.6315
0.24 | 0.09684 | 0.7835
0.25 | 0.11159 | 0.9715
0.26 | 0.12783 | 1.1969
0.27 | 0.14624 | 1.4679
0.28 | 0.16712 | 1.8007
0.29 | 0.19066 | 2.1938
0.3 | 0.21807 | 2.6766
0.31 | 0.24829 | 3.2422
0.32 | 0.28417 | 3.9316
0.33 | 0.32319 | 4.7665
0.34 | 0.37 | 5.734
0.35 | 0.41896 | 6.905
0.36 | 0.47931 | 8.34
0.37 | 0.54754 | 10.044
0.38 | 0.6134 | 12.088
0.39 | 0.7003 | 14.512
0.4 | 0.8038 | 17.422
0.41 | 0.924 | 20.964
0.42 | 1.0561 | 25.195
0.43 | 1.2236 | 30.304
0.44 | 1.4112 | 36.433
0.45 | 1.6387 | 43.752
0.46 | 1.9072 | 52.605
0.47 | 2.2271 | 63.03
0.48 | 2.6189 | 75.68
0.49 | 3.0686 | 90.64
0.5 | 3.637 | 108.72