## Diode Characteristic (uA-mm)
VGS (V) | VDS = 0.000 V | VDS = 0.500 V
-1.25 | -2.6002 | -6.889
-1.24 | -2.5127 | -6.701
-1.23 | -2.4224 | -6.467
-1.22 | -2.3346 | -6.31
-1.21 | -2.2518 | -6.111
-1.2 | -2.1656 | -5.904
-1.19 | -2.1043 | -5.706
-1.18 | -2.0176 | -5.541
-1.17 | -1.9545 | -5.371
-1.16 | -1.8845 | -5.188
-1.15 | -1.8218 | -5.033
-1.14 | -1.7551 | -4.8775
-1.13 | -1.6892 | -4.7252
-1.12 | -1.6282 | -4.5619
-1.11 | -1.5673 | -4.4091
-1.1 | -1.514 | -4.2914
-1.09 | -1.4559 | -4.1484
-1.08 | -1.3969 | -4.0132
-1.07 | -1.3451 | -3.8887
-1.06 | -1.302 | -3.7525
-1.05 | -1.248 | -3.6358
-1.04 | -1.2002 | -3.5026
-1.03 | -1.1612 | -3.3853
-1.02 | -1.1177 | -3.2763
-1.01 | -1.0772 | -3.1609
-1 | -1.0323 | -3.0627
-0.99 | -0.9933 | -2.969
-0.98 | -0.956 | -2.8674
-0.97 | -0.9192 | -2.7694
-0.96 | -0.8868 | -2.6803
-0.95 | -0.8523 | -2.5952
-0.94 | -0.8182 | -2.5015
-0.93 | -0.7879 | -2.4268
-0.92 | -0.7511 | -2.3361
-0.91 | -0.7258 | -2.2626
-0.9 | -0.7015 | -2.1858
-0.89 | -0.6712 | -2.106
-0.88 | -0.6427 | -2.0329
-0.87 | -0.6161 | -1.9684
-0.86 | -0.5927 | -1.9129
-0.85 | -0.5676 | -1.835
-0.84 | -0.5452 | -1.7768
-0.83 | -0.5215 | -1.7186
-0.82 | -0.5014 | -1.6528
-0.81 | -0.48162 | -1.5895
-0.8 | -0.46115 | -1.5316
-0.79 | -0.44108 | -1.4777
-0.78 | -0.42137 | -1.4272
-0.77 | -0.40365 | -1.374
-0.76 | -0.38649 | -1.3273
-0.75 | -0.36938 | -1.2814
-0.74 | -0.35563 | -1.2325
-0.73 | -0.3389 | -1.1893
-0.72 | -0.32413 | -1.1411
-0.71 | -0.31014 | -1.1048
-0.7 | -0.29606 | -1.0601
-0.69 | -0.28211 | -1.0199
-0.68 | -0.268 | -0.984
-0.67 | -0.2566 | -0.95
-0.66 | -0.24547 | -0.9119
-0.65 | -0.23357 | -0.8741
-0.64 | -0.22282 | -0.8375
-0.63 | -0.21191 | -0.8124
-0.62 | -0.20104 | -0.7799
-0.61 | -0.19195 | -0.7488
-0.6 | -0.18316 | -0.7212
-0.59 | -0.17308 | -0.6908
-0.58 | -0.16569 | -0.6629
-0.57 | -0.15688 | -0.6382
-0.56 | -0.14946 | -0.6158
-0.55 | -0.14155 | -0.5924
-0.54 | -0.13398 | -0.5674
-0.53 | -0.12759 | -0.5445
-0.52 | -0.12092 | -0.5219
-0.51 | -0.11484 | -0.5025
-0.5 | -0.10859 | -0.48399
-0.49 | -0.1029 | -0.46158
-0.48 | -0.09753 | -0.44589
-0.47 | -0.09223 | -0.42346
-0.46 | -0.08738 | -0.40857
-0.45 | -0.08251 | -0.39281
-0.44 | -0.07801 | -0.37496
-0.43 | -0.07353 | -0.35789
-0.42 | -0.06923 | -0.34352
-0.41 | -0.06525 | -0.3318
-0.4 | -0.06167 | -0.31662
-0.39 | -0.05779 | -0.30342
-0.38 | -0.05455 | -0.29026
-0.37 | -0.05078 | -0.27632
-0.36 | -0.048373 | -0.26396
-0.35 | -0.045705 | -0.25339
-0.34 | -0.042744 | -0.24035
-0.33 | -0.040085 | -0.22976
-0.32 | -0.037723 | -0.21925
-0.31 | -0.035327 | -0.20572
-0.3 | -0.032992 | -0.19691
-0.29 | -0.030922 | -0.18442
-0.28 | -0.028685 | -0.17499
-0.27 | -0.026693 | -0.16517
-0.26 | -0.024871 | -0.15599
-0.25 | -0.023124 | -0.14732
-0.24 | -0.021365 | -0.13845
-0.23 | -0.019846 | -0.13105
-0.22 | -0.018424 | -0.12166
-0.21 | -0.017018 | -0.11324
-0.2 | -0.01578 | -0.10617
-0.19 | -0.014541 | -0.09764
-0.18 | -0.013432 | -0.0915
-0.17 | -0.012341 | -0.08419
-0.16 | -0.011209 | -0.07771
-0.15 | -0.010273 | -0.07205
-0.14 | -0.009408 | -0.06669
-0.13 | -0.008571 | -0.06152
-0.12 | -0.007718 | -0.05679
-0.11 | -0.006932 | -0.05163
-0.1 | -0.00621 | -0.04726
-0.09 | -0.005581 | -0.043257
-0.08 | -0.0048931 | -0.039588
-0.07 | -0.004245 | -0.03647
-0.06 | -0.0036564 | -0.033078
-0.05 | -0.0030286 | -0.029807
-0.04 | -0.0024634 | -0.027397
-0.03 | -0.0018507 | -0.024621
-0.02 | -0.0012684 | -0.022304
-0.01 | -0.0006424 | -0.020294
0 | 1.08e-05 | -0.017641
0.01 | 0.0006655 | -0.01557
0.02 | 0.0014285 | -0.013573
0.03 | 0.0021888 | -0.011478
0.04 | 0.0030806 | -0.009469
0.05 | 0.0040174 | -0.007108
0.06 | 0.0050928 | -0.0044992
0.07 | 0.006275 | -0.0012695
0.08 | 0.007598 | 0.0025164
0.09 | 0.009144 | 0.007339
0.1 | 0.010782 | 0.013545
0.11 | 0.012887 | 0.021439
0.12 | 0.015141 | 0.031589
0.13 | 0.017665 | 0.044424
0.14 | 0.020478 | 0.0605
0.15 | 0.02399 | 0.08141
0.16 | 0.027849 | 0.10833
0.17 | 0.032108 | 0.14177
0.18 | 0.037102 | 0.18309
0.19 | 0.042884 | 0.23408
0.2 | 0.04951 | 0.29751
0.21 | 0.056992 | 0.37783
0.22 | 0.06475 | 0.47364
0.23 | 0.0742 | 0.5863
0.24 | 0.08532 | 0.7314
0.25 | 0.09815 | 0.9063
0.26 | 0.11235 | 1.1217
0.27 | 0.12872 | 1.3762
0.28 | 0.14741 | 1.6891
0.29 | 0.16828 | 2.0621
0.3 | 0.19288 | 2.5204
0.31 | 0.21951 | 3.0662
0.32 | 0.25012 | 3.7161
0.33 | 0.28698 | 4.5057
0.34 | 0.32806 | 5.4445
0.35 | 0.37374 | 6.527
0.36 | 0.42628 | 7.898
0.37 | 0.48591 | 9.526
0.38 | 0.55783 | 11.495
0.39 | 0.6312 | 13.821
0.4 | 0.7236 | 16.648
0.41 | 0.8338 | 20.026
0.42 | 0.9627 | 24.089
0.43 | 1.1111 | 29.035
0.44 | 1.2912 | 34.925
0.45 | 1.5049 | 42.055
0.46 | 1.7615 | 50.575
0.47 | 2.0534 | 60.77
0.48 | 2.4177 | 73.04
0.49 | 2.857 | 87.4
0.5 | 3.3737 | 104.97