## Diode Characteristic (uA-mm)
VGS (V) | VDS = 0.000 V | VDS = 0.500 V
-1.25 | -2.8851 | -7.996
-1.24 | -2.7613 | -7.806
-1.23 | -2.6599 | -7.522
-1.22 | -2.5635 | -7.296
-1.21 | -2.4941 | -7.125
-1.2 | -2.3921 | -6.883
-1.19 | -2.3114 | -6.65
-1.18 | -2.2326 | -6.489
-1.17 | -2.1409 | -6.326
-1.16 | -2.0733 | -6.036
-1.15 | -1.9969 | -5.905
-1.14 | -1.9153 | -5.692
-1.13 | -1.8447 | -5.535
-1.12 | -1.7761 | -5.32
-1.11 | -1.7176 | -5.217
-1.1 | -1.6735 | -5.046
-1.09 | -1.6043 | -4.8231
-1.08 | -1.5515 | -4.6922
-1.07 | -1.4907 | -4.5504
-1.06 | -1.4342 | -4.3895
-1.05 | -1.3798 | -4.2502
-1.04 | -1.3292 | -4.1251
-1.03 | -1.277 | -3.9779
-1.02 | -1.2275 | -3.8132
-1.01 | -1.1762 | -3.7313
-1 | -1.1352 | -3.5963
-0.99 | -1.0991 | -3.4622
-0.98 | -1.0545 | -3.366
-0.97 | -1.0073 | -3.2529
-0.96 | -0.9726 | -3.1466
-0.95 | -0.9371 | -3.028
-0.94 | -0.8995 | -2.9369
-0.93 | -0.8664 | -2.8483
-0.92 | -0.8282 | -2.7447
-0.91 | -0.7978 | -2.6684
-0.9 | -0.765 | -2.5733
-0.89 | -0.7352 | -2.4774
-0.88 | -0.7043 | -2.3865
-0.87 | -0.6765 | -2.293
-0.86 | -0.6504 | -2.1935
-0.85 | -0.627 | -2.1622
-0.84 | -0.5998 | -2.0877
-0.83 | -0.5758 | -2.0203
-0.82 | -0.5486 | -1.9748
-0.81 | -0.5284 | -1.8763
-0.8 | -0.5051 | -1.7949
-0.79 | -0.48734 | -1.7444
-0.78 | -0.46525 | -1.6859
-0.77 | -0.44403 | -1.6216
-0.76 | -0.42635 | -1.5295
-0.75 | -0.40873 | -1.5027
-0.74 | -0.38885 | -1.4611
-0.73 | -0.37115 | -1.4071
-0.72 | -0.3555 | -1.3632
-0.71 | -0.34031 | -1.2997
-0.7 | -0.32502 | -1.2533
-0.69 | -0.30984 | -1.2223
-0.68 | -0.29692 | -1.1731
-0.67 | -0.28152 | -1.1179
-0.66 | -0.26783 | -1.0733
-0.65 | -0.25609 | -1.0303
-0.64 | -0.24353 | -0.9897
-0.63 | -0.23254 | -0.951
-0.62 | -0.22233 | -0.9134
-0.61 | -0.21101 | -0.882
-0.6 | -0.20124 | -0.8435
-0.59 | -0.1902 | -0.8149
-0.58 | -0.18107 | -0.775
-0.57 | -0.17281 | -0.7453
-0.56 | -0.16319 | -0.7108
-0.55 | -0.1551 | -0.6833
-0.54 | -0.14779 | -0.6548
-0.53 | -0.14034 | -0.6292
-0.52 | -0.13157 | -0.6042
-0.51 | -0.12571 | -0.5782
-0.5 | -0.11791 | -0.5532
-0.49 | -0.11185 | -0.5336
-0.48 | -0.10573 | -0.5085
-0.47 | -0.0995 | -0.48682
-0.46 | -0.09401 | -0.46853
-0.45 | -0.08904 | -0.44847
-0.44 | -0.08435 | -0.43039
-0.43 | -0.07997 | -0.41255
-0.42 | -0.07469 | -0.39113
-0.41 | -0.07076 | -0.37456
-0.4 | -0.06631 | -0.35997
-0.39 | -0.06286 | -0.34335
-0.38 | -0.05927 | -0.32961
-0.37 | -0.05521 | -0.31399
-0.36 | -0.05211 | -0.29893
-0.35 | -0.049239 | -0.285
-0.34 | -0.045967 | -0.27343
-0.33 | -0.043101 | -0.25835
-0.32 | -0.040465 | -0.24601
-0.31 | -0.038059 | -0.23341
-0.3 | -0.035524 | -0.221
-0.29 | -0.033163 | -0.21016
-0.28 | -0.030841 | -0.19825
-0.27 | -0.028717 | -0.18757
-0.26 | -0.026887 | -0.17555
-0.25 | -0.024822 | -0.16541
-0.24 | -0.023194 | -0.15666
-0.23 | -0.021396 | -0.14606
-0.22 | -0.019875 | -0.13679
-0.21 | -0.018282 | -0.12737
-0.2 | -0.016842 | -0.11776
-0.19 | -0.015514 | -0.1107
-0.18 | -0.014306 | -0.10349
-0.17 | -0.01307 | -0.09558
-0.16 | -0.011976 | -0.0881
-0.15 | -0.01099 | -0.08092
-0.14 | -0.010015 | -0.07444
-0.13 | -0.009055 | -0.06845
-0.12 | -0.008127 | -0.06329
-0.11 | -0.007341 | -0.05766
-0.1 | -0.006599 | -0.05312
-0.09 | -0.005861 | -0.048027
-0.08 | -0.005112 | -0.044174
-0.07 | -0.0044726 | -0.040856
-0.06 | -0.0038478 | -0.036953
-0.05 | -0.0031846 | -0.033657
-0.04 | -0.0025964 | -0.03049
-0.03 | -0.0019486 | -0.027702
-0.02 | -0.0013399 | -0.024881
-0.01 | -0.0006889 | -0.022135
0 | -3.41e-05 | -0.019718
0.01 | 0.0007125 | -0.017564
0.02 | 0.0014535 | -0.015374
0.03 | 0.0023217 | -0.013173
0.04 | 0.0032144 | -0.010803
0.05 | 0.0042396 | -0.008185
0.06 | 0.0053583 | -0.005321
0.07 | 0.006563 | -0.0018298
0.08 | 0.008108 | 0.0023161
0.09 | 0.009705 | 0.007351
0.1 | 0.011525 | 0.013871
0.11 | 0.013546 | 0.022084
0.12 | 0.016128 | 0.032925
0.13 | 0.018815 | 0.046498
0.14 | 0.022012 | 0.06309
0.15 | 0.025543 | 0.08503
0.16 | 0.029804 | 0.11275
0.17 | 0.034419 | 0.14712
0.18 | 0.03978 | 0.18986
0.19 | 0.045971 | 0.24343
0.2 | 0.053126 | 0.30894
0.21 | 0.06021 | 0.389
0.22 | 0.06911 | 0.48894
0.23 | 0.07979 | 0.6064
0.24 | 0.09215 | 0.7511
0.25 | 0.10618 | 0.9307
0.26 | 0.12191 | 1.1476
0.27 | 0.13927 | 1.4067
0.28 | 0.15987 | 1.7271
0.29 | 0.18299 | 2.1051
0.3 | 0.20942 | 2.5728
0.31 | 0.23895 | 3.116
0.32 | 0.27178 | 3.7772
0.33 | 0.31099 | 4.5741
0.34 | 0.35565 | 5.5161
0.35 | 0.40478 | 6.619
0.36 | 0.46216 | 7.987
0.37 | 0.52885 | 9.62
0.38 | 0.5979 | 11.596
0.39 | 0.6874 | 13.951
0.4 | 0.7905 | 16.791
0.41 | 0.9077 | 20.164
0.42 | 1.0468 | 24.313
0.43 | 1.2111 | 29.189
0.44 | 1.4017 | 35.134
0.45 | 1.6445 | 42.166
0.46 | 1.9206 | 50.757
0.47 | 2.2311 | 60.76
0.48 | 2.6384 | 72.98
0.49 | 3.1154 | 87.66
0.5 | 3.7073 | 105.04