## Diode Characteristic (uA-mm)
VGS (V) | VDS = 0.000 V | VDS = 0.500 V
-1.25 | -3.0246 | -8.233
-1.24 | -2.9185 | -7.961
-1.23 | -2.8195 | -7.692
-1.22 | -2.7083 | -7.498
-1.21 | -2.6038 | -7.275
-1.2 | -2.5229 | -7.009
-1.19 | -2.4389 | -6.8
-1.18 | -2.3591 | -6.589
-1.17 | -2.2628 | -6.357
-1.16 | -2.1745 | -6.191
-1.15 | -2.098 | -5.956
-1.14 | -2.0308 | -5.785
-1.13 | -1.9654 | -5.604
-1.12 | -1.894 | -5.445
-1.11 | -1.8283 | -5.244
-1.1 | -1.7477 | -5.082
-1.09 | -1.6914 | -4.9241
-1.08 | -1.6283 | -4.766
-1.07 | -1.5782 | -4.5903
-1.06 | -1.5064 | -4.4584
-1.05 | -1.4437 | -4.308
-1.04 | -1.3976 | -4.1685
-1.03 | -1.3413 | -4.0343
-1.02 | -1.2953 | -3.8961
-1.01 | -1.2436 | -3.7691
-1 | -1.1977 | -3.6503
-0.99 | -1.1604 | -3.5311
-0.98 | -1.1127 | -3.4115
-0.97 | -1.07 | -3.2911
-0.96 | -1.0281 | -3.1767
-0.95 | -0.9894 | -3.0773
-0.94 | -0.9468 | -2.978
-0.93 | -0.9111 | -2.8824
-0.92 | -0.8729 | -2.7819
-0.91 | -0.841 | -2.6806
-0.9 | -0.8091 | -2.5845
-0.89 | -0.7768 | -2.5024
-0.88 | -0.7425 | -2.4173
-0.87 | -0.7105 | -2.3334
-0.86 | -0.6843 | -2.2578
-0.85 | -0.6586 | -2.176
-0.84 | -0.6286 | -2.1043
-0.83 | -0.5997 | -2.0208
-0.82 | -0.5781 | -1.9597
-0.81 | -0.5515 | -1.8955
-0.8 | -0.531 | -1.8029
-0.79 | -0.5078 | -1.7567
-0.78 | -0.48899 | -1.6874
-0.77 | -0.46516 | -1.6203
-0.76 | -0.44798 | -1.5671
-0.75 | -0.42884 | -1.5076
-0.74 | -0.40846 | -1.456
-0.73 | -0.38964 | -1.407
-0.72 | -0.37145 | -1.3569
-0.71 | -0.35385 | -1.2988
-0.7 | -0.33725 | -1.2549
-0.69 | -0.32421 | -1.2112
-0.68 | -0.30956 | -1.1672
-0.67 | -0.29494 | -1.1187
-0.66 | -0.28043 | -1.0789
-0.65 | -0.26905 | -1.0378
-0.64 | -0.25582 | -1.0031
-0.63 | -0.24421 | -0.9612
-0.62 | -0.23263 | -0.9225
-0.61 | -0.2214 | -0.8859
-0.6 | -0.21051 | -0.8504
-0.59 | -0.20076 | -0.8188
-0.58 | -0.19065 | -0.7852
-0.57 | -0.18065 | -0.755
-0.56 | -0.17196 | -0.7271
-0.55 | -0.16404 | -0.6989
-0.54 | -0.15491 | -0.6703
-0.53 | -0.14691 | -0.6421
-0.52 | -0.13925 | -0.6197
-0.51 | -0.13197 | -0.5893
-0.5 | -0.12504 | -0.5672
-0.49 | -0.11887 | -0.5462
-0.48 | -0.11164 | -0.52
-0.47 | -0.10558 | -0.5003
-0.46 | -0.0999 | -0.48197
-0.45 | -0.09449 | -0.46332
-0.44 | -0.08914 | -0.44572
-0.43 | -0.08392 | -0.42781
-0.42 | -0.07944 | -0.40632
-0.41 | -0.07488 | -0.3873
-0.4 | -0.07058 | -0.37318
-0.39 | -0.06584 | -0.3564
-0.38 | -0.06233 | -0.34094
-0.37 | -0.05836 | -0.32664
-0.36 | -0.05499 | -0.31076
-0.35 | -0.05135 | -0.29889
-0.34 | -0.048624 | -0.28401
-0.33 | -0.045588 | -0.27167
-0.32 | -0.042725 | -0.25934
-0.31 | -0.039773 | -0.24602
-0.3 | -0.037397 | -0.23087
-0.29 | -0.034892 | -0.2223
-0.28 | -0.032637 | -0.21061
-0.27 | -0.03041 | -0.1977
-0.26 | -0.02831 | -0.18647
-0.25 | -0.026389 | -0.17529
-0.24 | -0.024548 | -0.16627
-0.23 | -0.022716 | -0.15534
-0.22 | -0.021004 | -0.14449
-0.21 | -0.019453 | -0.13602
-0.2 | -0.017953 | -0.127
-0.19 | -0.016559 | -0.11936
-0.18 | -0.015135 | -0.11026
-0.17 | -0.013862 | -0.10283
-0.16 | -0.012697 | -0.09381
-0.15 | -0.011635 | -0.08776
-0.14 | -0.010506 | -0.08121
-0.13 | -0.009516 | -0.07415
-0.12 | -0.008652 | -0.06833
-0.11 | -0.007834 | -0.06254
-0.1 | -0.006913 | -0.05781
-0.09 | -0.006166 | -0.05266
-0.08 | -0.005459 | -0.047777
-0.07 | -0.0047388 | -0.043865
-0.06 | -0.0040414 | -0.039868
-0.05 | -0.0033785 | -0.035933
-0.04 | -0.0026998 | -0.032986
-0.03 | -0.0020663 | -0.029989
-0.02 | -0.0013726 | -0.026886
-0.01 | -0.0007298 | -0.023929
0 | -1.33e-05 | -0.021029
0.01 | 0.0007125 | -0.018449
0.02 | 0.0015368 | -0.016132
0.03 | 0.0023959 | -0.013688
0.04 | 0.0033904 | -0.0113
0.05 | 0.0044314 | -0.008606
0.06 | 0.0056556 | -0.005622
0.07 | 0.00686 | -0.0019597
0.08 | 0.00844 | 0.0022878
0.09 | 0.01015 | 0.007569
0.1 | 0.012176 | 0.014233
0.11 | 0.014355 | 0.022939
0.12 | 0.016874 | 0.033971
0.13 | 0.01976 | 0.047824
0.14 | 0.023154 | 0.06529
0.15 | 0.026767 | 0.08808
0.16 | 0.031074 | 0.11696
0.17 | 0.036058 | 0.15191
0.18 | 0.041484 | 0.19666
0.19 | 0.047896 | 0.25098
0.2 | 0.055035 | 0.31927
0.21 | 0.06238 | 0.40357
0.22 | 0.07213 | 0.50548
0.23 | 0.08294 | 0.6225
0.24 | 0.09503 | 0.7772
0.25 | 0.10895 | 0.9619
0.26 | 0.12478 | 1.1848
0.27 | 0.14295 | 1.4525
0.28 | 0.16308 | 1.7698
0.29 | 0.18545 | 2.1599
0.3 | 0.21199 | 2.6316
0.31 | 0.24105 | 3.1969
0.32 | 0.27557 | 3.8762
0.33 | 0.31353 | 4.6905
0.34 | 0.35631 | 5.6685
0.35 | 0.40576 | 6.769
0.36 | 0.46276 | 8.166
0.37 | 0.52804 | 9.864
0.38 | 0.5926 | 11.843
0.39 | 0.6783 | 14.275
0.4 | 0.7765 | 17.155
0.41 | 0.8922 | 20.63
0.42 | 1.0281 | 24.806
0.43 | 1.1819 | 29.831
0.44 | 1.369 | 35.829
0.45 | 1.5875 | 43.044
0.46 | 1.8448 | 51.832
0.47 | 2.1586 | 62.19
0.48 | 2.5348 | 74.64
0.49 | 2.9806 | 89.53
0.5 | 3.5201 | 107.44