## Diode Characteristic (uA-mm)
VGS (V) | VDS = 0.000 V | VDS = 0.500 V
-1.25 | -3.0386 | -8.229
-1.24 | -2.9408 | -7.986
-1.23 | -2.838 | -7.696
-1.22 | -2.7445 | -7.469
-1.21 | -2.6424 | -7.261
-1.2 | -2.5387 | -7.004
-1.19 | -2.4467 | -6.763
-1.18 | -2.3659 | -6.557
-1.17 | -2.2716 | -6.358
-1.16 | -2.1934 | -6.154
-1.15 | -2.1121 | -5.968
-1.14 | -2.0527 | -5.803
-1.13 | -1.9769 | -5.605
-1.12 | -1.9021 | -5.413
-1.11 | -1.832 | -5.224
-1.1 | -1.7639 | -5.068
-1.09 | -1.701 | -4.8776
-1.08 | -1.6413 | -4.7445
-1.07 | -1.5828 | -4.5495
-1.06 | -1.5159 | -4.4315
-1.05 | -1.4622 | -4.2828
-1.04 | -1.4076 | -4.1591
-1.03 | -1.3625 | -4.0252
-1.02 | -1.3122 | -3.8659
-1.01 | -1.2623 | -3.7435
-1 | -1.2069 | -3.6216
-0.99 | -1.1688 | -3.5014
-0.98 | -1.1216 | -3.4113
-0.97 | -1.0775 | -3.2709
-0.96 | -1.0346 | -3.1625
-0.95 | -0.9958 | -3.0501
-0.94 | -0.9569 | -2.9663
-0.93 | -0.9276 | -2.8606
-0.92 | -0.8868 | -2.7589
-0.91 | -0.8533 | -2.663
-0.9 | -0.8195 | -2.5866
-0.89 | -0.7834 | -2.4972
-0.88 | -0.7533 | -2.4055
-0.87 | -0.7247 | -2.3283
-0.86 | -0.691 | -2.2455
-0.85 | -0.6702 | -2.1584
-0.84 | -0.6394 | -2.0953
-0.83 | -0.61 | -2.0195
-0.82 | -0.5875 | -1.931
-0.81 | -0.5652 | -1.8664
-0.8 | -0.541 | -1.7883
-0.79 | -0.5204 | -1.7387
-0.78 | -0.49798 | -1.675
-0.77 | -0.47767 | -1.6193
-0.76 | -0.45757 | -1.5455
-0.75 | -0.43674 | -1.4877
-0.74 | -0.41692 | -1.444
-0.73 | -0.4 | -1.3923
-0.72 | -0.38063 | -1.3347
-0.71 | -0.36138 | -1.2789
-0.7 | -0.34797 | -1.2403
-0.69 | -0.33103 | -1.1849
-0.68 | -0.31739 | -1.1414
-0.67 | -0.30236 | -1.1062
-0.66 | -0.28871 | -1.0609
-0.65 | -0.27594 | -1.0191
-0.64 | -0.26283 | -0.9839
-0.63 | -0.2517 | -0.9456
-0.62 | -0.23844 | -0.9146
-0.61 | -0.22643 | -0.8805
-0.6 | -0.21546 | -0.8444
-0.59 | -0.20586 | -0.8074
-0.58 | -0.19477 | -0.7795
-0.57 | -0.18524 | -0.7509
-0.56 | -0.17817 | -0.7197
-0.55 | -0.16871 | -0.6929
-0.54 | -0.16002 | -0.6684
-0.53 | -0.15173 | -0.6374
-0.52 | -0.14372 | -0.6122
-0.51 | -0.1363 | -0.5839
-0.5 | -0.12925 | -0.5641
-0.49 | -0.12173 | -0.5411
-0.48 | -0.11478 | -0.5191
-0.47 | -0.10942 | -0.50068
-0.46 | -0.10328 | -0.48221
-0.45 | -0.09826 | -0.46059
-0.44 | -0.09254 | -0.44316
-0.43 | -0.08763 | -0.42271
-0.42 | -0.08321 | -0.40471
-0.41 | -0.07775 | -0.38904
-0.4 | -0.07316 | -0.37146
-0.39 | -0.0687 | -0.35664
-0.38 | -0.06494 | -0.33956
-0.37 | -0.06121 | -0.32524
-0.36 | -0.05705 | -0.3124
-0.35 | -0.0539 | -0.29678
-0.34 | -0.05026 | -0.28204
-0.33 | -0.047822 | -0.27026
-0.32 | -0.044576 | -0.25781
-0.31 | -0.041977 | -0.24381
-0.3 | -0.039418 | -0.23441
-0.29 | -0.036556 | -0.22037
-0.28 | -0.034279 | -0.20926
-0.27 | -0.031591 | -0.19741
-0.26 | -0.029573 | -0.18741
-0.25 | -0.027333 | -0.17685
-0.24 | -0.025569 | -0.16682
-0.23 | -0.02365 | -0.15756
-0.22 | -0.021813 | -0.14758
-0.21 | -0.020193 | -0.13794
-0.2 | -0.018596 | -0.12891
-0.19 | -0.017168 | -0.1193
-0.18 | -0.015772 | -0.11115
-0.17 | -0.014422 | -0.10362
-0.16 | -0.013267 | -0.09603
-0.15 | -0.012041 | -0.08895
-0.14 | -0.010907 | -0.08181
-0.13 | -0.009901 | -0.07582
-0.12 | -0.008957 | -0.07042
-0.11 | -0.008044 | -0.06429
-0.1 | -0.007162 | -0.05837
-0.09 | -0.006375 | -0.05396
-0.08 | -0.005662 | -0.048711
-0.07 | -0.0048791 | -0.044437
-0.06 | -0.0041242 | -0.040313
-0.05 | -0.0034871 | -0.036895
-0.04 | -0.0028 | -0.033618
-0.03 | -0.0021363 | -0.030568
-0.02 | -0.0014643 | -0.027665
-0.01 | -0.0007478 | -0.024655
0 | -3.3e-06 | -0.021468
0.01 | 0.0007559 | -0.019085
0.02 | 0.0016 | -0.01646
0.03 | 0.0025082 | -0.014198
0.04 | 0.0035248 | -0.011717
0.05 | 0.0046109 | -0.008838
0.06 | 0.005755 | -0.005668
0.07 | 0.007254 | -0.0018975
0.08 | 0.008803 | 0.0024609
0.09 | 0.01056 | 0.008016
0.1 | 0.012527 | 0.0149
0.11 | 0.014974 | 0.023709
0.12 | 0.017499 | 0.034999
0.13 | 0.020441 | 0.0497
0.14 | 0.02371 | 0.06719
0.15 | 0.027691 | 0.09004
0.16 | 0.032076 | 0.11943
0.17 | 0.037048 | 0.15588
0.18 | 0.042642 | 0.20041
0.19 | 0.049137 | 0.25618
0.2 | 0.056438 | 0.32344
0.21 | 0.06405 | 0.40946
0.22 | 0.07361 | 0.51323
0.23 | 0.08459 | 0.6334
0.24 | 0.0971 | 0.7852
0.25 | 0.11096 | 0.9725
0.26 | 0.12704 | 1.1915
0.27 | 0.14508 | 1.4648
0.28 | 0.16513 | 1.7891
0.29 | 0.18837 | 2.1766
0.3 | 0.21369 | 2.6523
0.31 | 0.24323 | 3.2132
0.32 | 0.27772 | 3.8903
0.33 | 0.31557 | 4.6923
0.34 | 0.35855 | 5.664
0.35 | 0.40667 | 6.781
0.36 | 0.4623 | 8.153
0.37 | 0.52593 | 9.826
0.38 | 0.5917 | 11.812
0.39 | 0.6746 | 14.221
0.4 | 0.7725 | 17.064
0.41 | 0.8839 | 20.491
0.42 | 1.0174 | 24.672
0.43 | 1.1738 | 29.576
0.44 | 1.3557 | 35.567
0.45 | 1.5667 | 42.707
0.46 | 1.8248 | 51.445
0.47 | 2.128 | 61.61
0.48 | 2.482 | 73.96
0.49 | 2.9249 | 88.8
0.5 | 3.4549 | 106.16