## Diode Characteristic (uA-mm)
VGS (V) | VDS = 0.000 V | VDS = 0.500 V
-1.25 | -3.3894 | -9.146
-1.24 | -3.2604 | -8.854
-1.23 | -3.1419 | -8.605
-1.22 | -3.0442 | -8.326
-1.21 | -2.9226 | -8.037
-1.2 | -2.826 | -7.812
-1.19 | -2.7009 | -7.566
-1.18 | -2.6096 | -7.3
-1.17 | -2.5108 | -7.075
-1.16 | -2.4235 | -6.837
-1.15 | -2.3427 | -6.637
-1.14 | -2.2537 | -6.406
-1.13 | -2.1638 | -6.217
-1.12 | -2.0846 | -5.999
-1.11 | -2.0171 | -5.768
-1.1 | -1.9498 | -5.589
-1.09 | -1.8652 | -5.405
-1.08 | -1.7875 | -5.21
-1.07 | -1.726 | -5.064
-1.06 | -1.6588 | -4.9021
-1.05 | -1.5923 | -4.706
-1.04 | -1.5398 | -4.5735
-1.03 | -1.4807 | -4.4205
-1.02 | -1.421 | -4.2847
-1.01 | -1.3732 | -4.131
-1 | -1.3142 | -3.9947
-0.99 | -1.2679 | -3.8501
-0.98 | -1.2164 | -3.7327
-0.97 | -1.1741 | -3.5962
-0.96 | -1.1239 | -3.4389
-0.95 | -1.0809 | -3.329
-0.94 | -1.0417 | -3.2114
-0.93 | -0.9944 | -3.1263
-0.92 | -0.9553 | -3.0193
-0.91 | -0.9162 | -2.9125
-0.9 | -0.8813 | -2.8084
-0.89 | -0.8458 | -2.7045
-0.88 | -0.8066 | -2.6084
-0.87 | -0.7737 | -2.5037
-0.86 | -0.7419 | -2.4292
-0.85 | -0.7081 | -2.3538
-0.84 | -0.6788 | -2.2571
-0.83 | -0.651 | -2.1631
-0.82 | -0.6245 | -2.0927
-0.81 | -0.5987 | -2.0149
-0.8 | -0.5751 | -1.9399
-0.79 | -0.5484 | -1.8644
-0.78 | -0.5279 | -1.7929
-0.77 | -0.502 | -1.7374
-0.76 | -0.48019 | -1.6866
-0.75 | -0.45852 | -1.6121
-0.74 | -0.44 | -1.5592
-0.73 | -0.42104 | -1.4872
-0.72 | -0.40188 | -1.4288
-0.71 | -0.38302 | -1.3934
-0.7 | -0.3685 | -1.33
-0.69 | -0.34961 | -1.2795
-0.68 | -0.33455 | -1.2313
-0.67 | -0.32027 | -1.1943
-0.66 | -0.30432 | -1.1367
-0.65 | -0.28888 | -1.0978
-0.64 | -0.27686 | -1.0554
-0.63 | -0.26419 | -1.0179
-0.62 | -0.24931 | -0.9768
-0.61 | -0.23681 | -0.9478
-0.6 | -0.22641 | -0.9106
-0.59 | -0.21581 | -0.8616
-0.58 | -0.20508 | -0.8297
-0.57 | -0.19504 | -0.7959
-0.56 | -0.18348 | -0.7659
-0.55 | -0.17488 | -0.7343
-0.54 | -0.16607 | -0.7055
-0.53 | -0.15714 | -0.6738
-0.52 | -0.14864 | -0.6485
-0.51 | -0.14177 | -0.6231
-0.5 | -0.13531 | -0.5993
-0.49 | -0.12759 | -0.5723
-0.48 | -0.12036 | -0.5447
-0.47 | -0.11478 | -0.5212
-0.46 | -0.10732 | -0.5027
-0.45 | -0.10177 | -0.48506
-0.44 | -0.09508 | -0.46157
-0.43 | -0.08999 | -0.44318
-0.42 | -0.08485 | -0.42348
-0.41 | -0.08 | -0.40509
-0.4 | -0.07508 | -0.38855
-0.39 | -0.06998 | -0.37083
-0.38 | -0.06627 | -0.35188
-0.37 | -0.06181 | -0.3387
-0.36 | -0.05861 | -0.32256
-0.35 | -0.05475 | -0.30907
-0.34 | -0.05117 | -0.2923
-0.33 | -0.048069 | -0.27822
-0.32 | -0.045159 | -0.26576
-0.31 | -0.042199 | -0.25332
-0.3 | -0.039444 | -0.24086
-0.29 | -0.036825 | -0.22719
-0.28 | -0.034557 | -0.21379
-0.27 | -0.032027 | -0.20411
-0.26 | -0.029796 | -0.1928
-0.25 | -0.027582 | -0.18193
-0.24 | -0.02562 | -0.17069
-0.23 | -0.023597 | -0.16126
-0.22 | -0.021825 | -0.15193
-0.21 | -0.02006 | -0.14289
-0.2 | -0.01865 | -0.13242
-0.19 | -0.017 | -0.12244
-0.18 | -0.015624 | -0.11545
-0.17 | -0.014433 | -0.10725
-0.16 | -0.013213 | -0.09959
-0.15 | -0.011991 | -0.09159
-0.14 | -0.010881 | -0.08453
-0.13 | -0.009864 | -0.07843
-0.12 | -0.008948 | -0.07202
-0.11 | -0.007969 | -0.06602
-0.1 | -0.007153 | -0.061
-0.09 | -0.006338 | -0.05522
-0.08 | -0.005638 | -0.0506
-0.07 | -0.004845 | -0.045773
-0.06 | -0.0041613 | -0.042365
-0.05 | -0.0034836 | -0.037998
-0.04 | -0.002798 | -0.034462
-0.03 | -0.0021718 | -0.030675
-0.02 | -0.0014529 | -0.027759
-0.01 | -0.0007805 | -0.025039
0 | -1.8e-05 | -0.02236
0.01 | 0.0007779 | -0.019698
0.02 | 0.0015839 | -0.017301
0.03 | 0.0025476 | -0.014587
0.04 | 0.0035169 | -0.012105
0.05 | 0.0046865 | -0.009226
0.06 | 0.005851 | -0.006132
0.07 | 0.007239 | -0.0024752
0.08 | 0.008869 | 0.0020678
0.09 | 0.010751 | 0.00747
0.1 | 0.012749 | 0.014326
0.11 | 0.015042 | 0.023202
0.12 | 0.017722 | 0.034397
0.13 | 0.0209 | 0.048737
0.14 | 0.02416 | 0.06648
0.15 | 0.028117 | 0.08912
0.16 | 0.032587 | 0.11791
0.17 | 0.037809 | 0.15479
0.18 | 0.043553 | 0.19966
0.19 | 0.050159 | 0.25509
0.2 | 0.05671 | 0.32379
0.21 | 0.06555 | 0.40831
0.22 | 0.07517 | 0.51115
0.23 | 0.08653 | 0.6304
0.24 | 0.09967 | 0.7829
0.25 | 0.11366 | 0.9706
0.26 | 0.13041 | 1.1942
0.27 | 0.1479 | 1.4698
0.28 | 0.16938 | 1.7878
0.29 | 0.19347 | 2.1786
0.3 | 0.22032 | 2.656
0.31 | 0.25079 | 3.2145
0.32 | 0.28399 | 3.8974
0.33 | 0.32358 | 4.7082
0.34 | 0.36764 | 5.6813
0.35 | 0.41736 | 6.808
0.36 | 0.47489 | 8.218
0.37 | 0.54025 | 9.913
0.38 | 0.6068 | 11.918
0.39 | 0.6933 | 14.332
0.4 | 0.7932 | 17.201
0.41 | 0.9067 | 20.668
0.42 | 1.0435 | 24.908
0.43 | 1.2013 | 29.935
0.44 | 1.3805 | 36.01
0.45 | 1.5989 | 43.197
0.46 | 1.8641 | 52.081
0.47 | 2.1704 | 62.53
0.48 | 2.5417 | 74.84
0.49 | 2.9911 | 89.98
0.5 | 3.5414 | 107.8