## Diode Characteristic (uA-mm)
VGS (V) | VDS = 0.000 V | VDS = 0.500 V
-1.25 | -3.4427 | -9.26
-1.24 | -3.3242 | -8.984
-1.23 | -3.2156 | -8.687
-1.22 | -3.0977 | -8.401
-1.21 | -2.9768 | -8.132
-1.2 | -2.8727 | -7.888
-1.19 | -2.7697 | -7.643
-1.18 | -2.672 | -7.363
-1.17 | -2.5603 | -7.138
-1.16 | -2.4786 | -6.93
-1.15 | -2.3778 | -6.692
-1.14 | -2.3058 | -6.472
-1.13 | -2.213 | -6.306
-1.12 | -2.1229 | -6.076
-1.11 | -2.0496 | -5.887
-1.1 | -1.9685 | -5.69
-1.09 | -1.9017 | -5.477
-1.08 | -1.833 | -5.303
-1.07 | -1.7705 | -5.146
-1.06 | -1.7012 | -4.9693
-1.05 | -1.642 | -4.8034
-1.04 | -1.5791 | -4.6412
-1.03 | -1.5216 | -4.4862
-1.02 | -1.4592 | -4.326
-1.01 | -1.4027 | -4.1861
-1 | -1.3519 | -4.0601
-0.99 | -1.2985 | -3.8903
-0.98 | -1.2475 | -3.753
-0.97 | -1.1954 | -3.6344
-0.96 | -1.1459 | -3.5323
-0.95 | -1.1073 | -3.4088
-0.94 | -1.0631 | -3.2833
-0.93 | -1.0211 | -3.1563
-0.92 | -0.9779 | -3.0542
-0.91 | -0.9415 | -2.9516
-0.9 | -0.9041 | -2.8507
-0.89 | -0.8663 | -2.7478
-0.88 | -0.8282 | -2.6554
-0.87 | -0.7988 | -2.5602
-0.86 | -0.7611 | -2.4689
-0.85 | -0.7344 | -2.388
-0.84 | -0.7034 | -2.2982
-0.83 | -0.6752 | -2.2176
-0.82 | -0.6483 | -2.1405
-0.81 | -0.6175 | -2.0552
-0.8 | -0.5898 | -1.9854
-0.79 | -0.5656 | -1.9188
-0.78 | -0.5434 | -1.8416
-0.77 | -0.5211 | -1.7817
-0.76 | -0.49892 | -1.7077
-0.75 | -0.47503 | -1.6507
-0.74 | -0.4541 | -1.5902
-0.73 | -0.43292 | -1.5342
-0.72 | -0.41213 | -1.4665
-0.71 | -0.39361 | -1.4181
-0.7 | -0.37439 | -1.37
-0.69 | -0.35757 | -1.3215
-0.68 | -0.34233 | -1.2702
-0.67 | -0.3263 | -1.215
-0.66 | -0.31086 | -1.165
-0.65 | -0.29608 | -1.1189
-0.64 | -0.28196 | -1.0797
-0.63 | -0.26715 | -1.037
-0.62 | -0.25467 | -0.999
-0.61 | -0.24348 | -0.9615
-0.6 | -0.23156 | -0.9231
-0.59 | -0.21983 | -0.8785
-0.58 | -0.20889 | -0.8542
-0.57 | -0.19859 | -0.8174
-0.56 | -0.18833 | -0.7842
-0.55 | -0.17768 | -0.7531
-0.54 | -0.16855 | -0.7216
-0.53 | -0.15991 | -0.6908
-0.52 | -0.15211 | -0.6615
-0.51 | -0.14335 | -0.6341
-0.5 | -0.13701 | -0.6155
-0.49 | -0.12955 | -0.5837
-0.48 | -0.123 | -0.5625
-0.47 | -0.11564 | -0.5392
-0.46 | -0.10932 | -0.5178
-0.45 | -0.10284 | -0.49772
-0.44 | -0.09748 | -0.47633
-0.43 | -0.09185 | -0.45683
-0.42 | -0.08628 | -0.43523
-0.41 | -0.08066 | -0.4168
-0.4 | -0.07652 | -0.39637
-0.39 | -0.07181 | -0.3814
-0.38 | -0.06756 | -0.36258
-0.37 | -0.06337 | -0.34647
-0.36 | -0.05935 | -0.331
-0.35 | -0.05566 | -0.31704
-0.34 | -0.05215 | -0.30229
-0.33 | -0.049045 | -0.28916
-0.32 | -0.04577 | -0.27667
-0.31 | -0.043033 | -0.26142
-0.3 | -0.040054 | -0.24667
-0.29 | -0.037387 | -0.23641
-0.28 | -0.034825 | -0.22293
-0.27 | -0.03235 | -0.20959
-0.26 | -0.030066 | -0.19872
-0.25 | -0.028036 | -0.18865
-0.24 | -0.025967 | -0.17772
-0.23 | -0.02408 | -0.16617
-0.22 | -0.022257 | -0.1559
-0.21 | -0.02065 | -0.14625
-0.2 | -0.018927 | -0.13717
-0.19 | -0.017407 | -0.1272
-0.18 | -0.016029 | -0.11821
-0.17 | -0.014725 | -0.11089
-0.16 | -0.013316 | -0.10247
-0.15 | -0.012231 | -0.0948
-0.14 | -0.011093 | -0.08799
-0.13 | -0.010083 | -0.08058
-0.12 | -0.009021 | -0.07401
-0.11 | -0.008155 | -0.06838
-0.1 | -0.007282 | -0.06314
-0.09 | -0.006514 | -0.05733
-0.08 | -0.005632 | -0.05229
-0.07 | -0.0049093 | -0.047927
-0.06 | -0.0042332 | -0.043297
-0.05 | -0.0035129 | -0.039352
-0.04 | -0.0028522 | -0.035537
-0.03 | -0.0021384 | -0.032164
-0.02 | -0.0014689 | -0.029508
-0.01 | -0.0007232 | -0.026236
0 | -3.54e-05 | -0.023076
0.01 | 0.0007685 | -0.020326
0.02 | 0.0015849 | -0.017965
0.03 | 0.002541 | -0.01519
0.04 | 0.0035306 | -0.012286
0.05 | 0.0046721 | -0.009591
0.06 | 0.005881 | -0.006146
0.07 | 0.007301 | -0.00215
0.08 | 0.008945 | 0.0024217
0.09 | 0.010793 | 0.007997
0.1 | 0.012831 | 0.015412
0.11 | 0.015152 | 0.024443
0.12 | 0.017864 | 0.036186
0.13 | 0.020966 | 0.051075
0.14 | 0.024376 | 0.06944
0.15 | 0.028255 | 0.09356
0.16 | 0.032821 | 0.12376
0.17 | 0.038022 | 0.16117
0.18 | 0.043904 | 0.20838
0.19 | 0.05051 | 0.26614
0.2 | 0.05701 | 0.33762
0.21 | 0.06589 | 0.42692
0.22 | 0.07589 | 0.53321
0.23 | 0.08692 | 0.6573
0.24 | 0.10013 | 0.8171
0.25 | 0.11363 | 1.0062
0.26 | 0.13023 | 1.2392
0.27 | 0.14932 | 1.5168
0.28 | 0.16998 | 1.8517
0.29 | 0.19348 | 2.2549
0.3 | 0.22006 | 2.7431
0.31 | 0.2511 | 3.3254
0.32 | 0.28462 | 4.0111
0.33 | 0.3243 | 4.8586
0.34 | 0.3685 | 5.809
0.35 | 0.41751 | 7.013
0.36 | 0.47531 | 8.456
0.37 | 0.53965 | 10.18
0.38 | 0.6053 | 12.248
0.39 | 0.6917 | 14.697
0.4 | 0.7889 | 17.668
0.41 | 0.9075 | 21.217
0.42 | 1.044 | 25.491
0.43 | 1.199 | 30.7
0.44 | 1.3859 | 36.919
0.45 | 1.6019 | 44.376
0.46 | 1.8633 | 53.317
0.47 | 2.1745 | 63.96
0.48 | 2.5387 | 76.92
0.49 | 2.9926 | 92
0.5 | 3.5343 | 110.5