## Diode Characteristic (uA-mm)
VGS (V) | VDS = 0.000 V | VDS = 0.500 V
-1.25 | -3.5313 | -9.381
-1.24 | -3.3884 | -9.095
-1.23 | -3.2637 | -8.832
-1.22 | -3.1639 | -8.547
-1.21 | -3.0418 | -8.293
-1.2 | -2.9255 | -8.023
-1.19 | -2.8107 | -7.798
-1.18 | -2.7132 | -7.521
-1.17 | -2.6245 | -7.258
-1.16 | -2.5197 | -7.013
-1.15 | -2.4313 | -6.818
-1.14 | -2.3515 | -6.577
-1.13 | -2.2553 | -6.374
-1.12 | -2.1773 | -6.159
-1.11 | -2.0967 | -5.962
-1.1 | -2.0174 | -5.795
-1.09 | -1.9479 | -5.597
-1.08 | -1.8683 | -5.437
-1.07 | -1.8046 | -5.274
-1.06 | -1.7353 | -5.069
-1.05 | -1.6695 | -4.9046
-1.04 | -1.6026 | -4.7243
-1.03 | -1.5481 | -4.5816
-1.02 | -1.4887 | -4.4158
-1.01 | -1.4291 | -4.2639
-1 | -1.3741 | -4.1322
-0.99 | -1.3242 | -3.9908
-0.98 | -1.2629 | -3.8574
-0.97 | -1.2296 | -3.7285
-0.96 | -1.1752 | -3.6013
-0.95 | -1.1317 | -3.47
-0.94 | -1.0842 | -3.341
-0.93 | -1.0367 | -3.2384
-0.92 | -0.9991 | -3.1272
-0.91 | -0.9597 | -3.0177
-0.9 | -0.9238 | -2.9157
-0.89 | -0.8809 | -2.8132
-0.88 | -0.8476 | -2.7208
-0.87 | -0.8119 | -2.6176
-0.86 | -0.7815 | -2.5278
-0.85 | -0.7453 | -2.4394
-0.84 | -0.7148 | -2.3436
-0.83 | -0.6882 | -2.2686
-0.82 | -0.6562 | -2.182
-0.81 | -0.6301 | -2.1101
-0.8 | -0.6036 | -2.0227
-0.79 | -0.5771 | -1.9572
-0.78 | -0.5518 | -1.8929
-0.77 | -0.5288 | -1.8167
-0.76 | -0.5059 | -1.7522
-0.75 | -0.48532 | -1.6871
-0.74 | -0.46413 | -1.6197
-0.73 | -0.444 | -1.5645
-0.72 | -0.42434 | -1.498
-0.71 | -0.4038 | -1.4473
-0.7 | -0.38497 | -1.3803
-0.69 | -0.36826 | -1.3384
-0.68 | -0.35248 | -1.2825
-0.67 | -0.33852 | -1.2357
-0.66 | -0.32097 | -1.1883
-0.65 | -0.30528 | -1.1467
-0.64 | -0.29164 | -1.0972
-0.63 | -0.27864 | -1.0565
-0.62 | -0.26506 | -1.0112
-0.61 | -0.25307 | -0.9749
-0.6 | -0.23919 | -0.9423
-0.59 | -0.22911 | -0.9002
-0.58 | -0.21652 | -0.8702
-0.57 | -0.20585 | -0.8322
-0.56 | -0.19653 | -0.7991
-0.55 | -0.18586 | -0.7667
-0.54 | -0.17697 | -0.7374
-0.53 | -0.16838 | -0.7065
-0.52 | -0.15941 | -0.6773
-0.51 | -0.15083 | -0.645
-0.5 | -0.14254 | -0.6192
-0.49 | -0.13459 | -0.5953
-0.48 | -0.1283 | -0.5716
-0.47 | -0.11991 | -0.5513
-0.46 | -0.11421 | -0.5278
-0.45 | -0.10856 | -0.5032
-0.44 | -0.10137 | -0.48414
-0.43 | -0.09654 | -0.46246
-0.42 | -0.0908 | -0.44235
-0.41 | -0.08498 | -0.42458
-0.4 | -0.08001 | -0.40537
-0.39 | -0.07505 | -0.3872
-0.38 | -0.07028 | -0.37022
-0.37 | -0.06618 | -0.35271
-0.36 | -0.06189 | -0.33895
-0.35 | -0.05827 | -0.32396
-0.34 | -0.0543 | -0.30864
-0.33 | -0.05079 | -0.29406
-0.32 | -0.047972 | -0.27771
-0.31 | -0.044937 | -0.26728
-0.3 | -0.041884 | -0.25225
-0.29 | -0.039221 | -0.23958
-0.28 | -0.036725 | -0.22513
-0.27 | -0.034131 | -0.21424
-0.26 | -0.031591 | -0.20291
-0.25 | -0.029371 | -0.19081
-0.24 | -0.027263 | -0.18043
-0.23 | -0.0254 | -0.16942
-0.22 | -0.023353 | -0.15865
-0.21 | -0.021569 | -0.14807
-0.2 | -0.01989 | -0.13824
-0.19 | -0.018247 | -0.12885
-0.18 | -0.01667 | -0.11883
-0.17 | -0.015284 | -0.11172
-0.16 | -0.013999 | -0.10301
-0.15 | -0.01289 | -0.09504
-0.14 | -0.011574 | -0.08784
-0.13 | -0.010497 | -0.08152
-0.12 | -0.009523 | -0.0746
-0.11 | -0.008579 | -0.06891
-0.1 | -0.007538 | -0.06307
-0.09 | -0.006726 | -0.05813
-0.08 | -0.005906 | -0.05239
-0.07 | -0.005173 | -0.047412
-0.06 | -0.0044021 | -0.043263
-0.05 | -0.0036714 | -0.039047
-0.04 | -0.00296 | -0.035534
-0.03 | -0.0022522 | -0.031946
-0.02 | -0.0015731 | -0.028869
-0.01 | -0.000785 | -0.026147
0 | -5e-07 | -0.023257
0.01 | 0.0007966 | -0.020319
0.02 | 0.0017136 | -0.01773
0.03 | 0.0026447 | -0.015057
0.04 | 0.0037451 | -0.01255
0.05 | 0.0048586 | -0.009521
0.06 | 0.006129 | -0.006312
0.07 | 0.007723 | -0.0024487
0.08 | 0.009346 | 0.0021473
0.09 | 0.011171 | 0.007908
0.1 | 0.013236 | 0.01497
0.11 | 0.015793 | 0.02405
0.12 | 0.018596 | 0.035497
0.13 | 0.02161 | 0.050407
0.14 | 0.025065 | 0.06831
0.15 | 0.029197 | 0.09165
0.16 | 0.033699 | 0.12185
0.17 | 0.038783 | 0.15889
0.18 | 0.044382 | 0.20513
0.19 | 0.051539 | 0.26147
0.2 | 0.05826 | 0.33211
0.21 | 0.06709 | 0.41871
0.22 | 0.07744 | 0.52517
0.23 | 0.08878 | 0.6465
0.24 | 0.10107 | 0.8036
0.25 | 0.11543 | 0.9942
0.26 | 0.13191 | 1.219
0.27 | 0.15075 | 1.4965
0.28 | 0.17216 | 1.825
0.29 | 0.19584 | 2.221
0.3 | 0.22251 | 2.7032
0.31 | 0.25262 | 3.2731
0.32 | 0.2871 | 3.9634
0.33 | 0.32676 | 4.7818
0.34 | 0.37024 | 5.747
0.35 | 0.41965 | 6.923
0.36 | 0.47625 | 8.322
0.37 | 0.5425 | 10.045
0.38 | 0.6099 | 12.059
0.39 | 0.6934 | 14.513
0.4 | 0.7935 | 17.399
0.41 | 0.9065 | 20.888
0.42 | 1.0397 | 25.149
0.43 | 1.2007 | 30.161
0.44 | 1.3823 | 36.275
0.45 | 1.6 | 43.613
0.46 | 1.8577 | 52.55
0.47 | 2.1646 | 62.77
0.48 | 2.5354 | 75.56
0.49 | 2.9662 | 90.57
0.5 | 3.5133 | 108.53