## Diode Characteristic (uA-mm)
VGS (V) | VDS = 0.000 V | VDS = 0.500 V
-1.25 | -3.4315 | -9.379
-1.24 | -3.3104 | -9.083
-1.23 | -3.1908 | -8.78
-1.22 | -3.0655 | -8.502
-1.21 | -2.9516 | -8.223
-1.2 | -2.8415 | -7.944
-1.19 | -2.7468 | -7.72
-1.18 | -2.6539 | -7.498
-1.17 | -2.5563 | -7.258
-1.16 | -2.4691 | -7.026
-1.15 | -2.3779 | -6.792
-1.14 | -2.2927 | -6.594
-1.13 | -2.2142 | -6.375
-1.12 | -2.1359 | -6.158
-1.11 | -2.057 | -5.961
-1.1 | -1.9781 | -5.771
-1.09 | -1.9079 | -5.61
-1.08 | -1.8282 | -5.402
-1.07 | -1.763 | -5.235
-1.06 | -1.6903 | -5.055
-1.05 | -1.6344 | -4.871
-1.04 | -1.5738 | -4.7281
-1.03 | -1.5139 | -4.5571
-1.02 | -1.4563 | -4.4098
-1.01 | -1.4052 | -4.2497
-1 | -1.347 | -4.1261
-0.99 | -1.3002 | -3.975
-0.98 | -1.2467 | -3.8348
-0.97 | -1.1953 | -3.7237
-0.96 | -1.1501 | -3.5876
-0.95 | -1.1062 | -3.4917
-0.94 | -1.0604 | -3.351
-0.93 | -1.0143 | -3.2311
-0.92 | -0.9758 | -3.1257
-0.91 | -0.9359 | -2.9936
-0.9 | -0.9031 | -2.8903
-0.89 | -0.8616 | -2.8002
-0.88 | -0.8343 | -2.709
-0.87 | -0.7973 | -2.6145
-0.86 | -0.7631 | -2.5242
-0.85 | -0.7315 | -2.4178
-0.84 | -0.6997 | -2.3506
-0.83 | -0.673 | -2.2539
-0.82 | -0.6455 | -2.1848
-0.81 | -0.6178 | -2.0952
-0.8 | -0.5893 | -2.033
-0.79 | -0.5649 | -1.9547
-0.78 | -0.5409 | -1.8818
-0.77 | -0.5169 | -1.8195
-0.76 | -0.50011 | -1.7494
-0.75 | -0.47665 | -1.6955
-0.74 | -0.45427 | -1.6306
-0.73 | -0.43537 | -1.5688
-0.72 | -0.41592 | -1.519
-0.71 | -0.40023 | -1.4577
-0.7 | -0.38086 | -1.4023
-0.69 | -0.36239 | -1.342
-0.68 | -0.34602 | -1.293
-0.67 | -0.33087 | -1.248
-0.66 | -0.31451 | -1.1894
-0.65 | -0.30053 | -1.148
-0.64 | -0.28553 | -1.1062
-0.63 | -0.2741 | -1.0704
-0.62 | -0.25841 | -1.0248
-0.61 | -0.24614 | -0.9853
-0.6 | -0.23465 | -0.9447
-0.59 | -0.22121 | -0.9067
-0.58 | -0.20983 | -0.8675
-0.57 | -0.20127 | -0.8406
-0.56 | -0.19147 | -0.8052
-0.55 | -0.18213 | -0.7712
-0.54 | -0.17145 | -0.7388
-0.53 | -0.16302 | -0.7139
-0.52 | -0.1553 | -0.6807
-0.51 | -0.14631 | -0.6601
-0.5 | -0.13857 | -0.6288
-0.49 | -0.13104 | -0.6036
-0.48 | -0.12377 | -0.584
-0.47 | -0.11675 | -0.5609
-0.46 | -0.11053 | -0.5382
-0.45 | -0.10412 | -0.5144
-0.44 | -0.09823 | -0.48995
-0.43 | -0.0927 | -0.47006
-0.42 | -0.08705 | -0.44936
-0.41 | -0.08248 | -0.43362
-0.4 | -0.07756 | -0.41547
-0.39 | -0.0725 | -0.39715
-0.38 | -0.06865 | -0.37845
-0.37 | -0.06431 | -0.36208
-0.36 | -0.06045 | -0.34796
-0.35 | -0.05657 | -0.33054
-0.34 | -0.05299 | -0.31503
-0.33 | -0.050091 | -0.29875
-0.32 | -0.04674 | -0.28536
-0.31 | -0.043731 | -0.27272
-0.3 | -0.04066 | -0.25873
-0.29 | -0.038099 | -0.2465
-0.28 | -0.035405 | -0.23218
-0.27 | -0.032927 | -0.21949
-0.26 | -0.030579 | -0.2106
-0.25 | -0.02859 | -0.19922
-0.24 | -0.02633 | -0.18726
-0.23 | -0.024483 | -0.17622
-0.22 | -0.022652 | -0.16501
-0.21 | -0.020862 | -0.15475
-0.2 | -0.01918 | -0.1441
-0.19 | -0.017632 | -0.1337
-0.18 | -0.016178 | -0.12469
-0.17 | -0.014826 | -0.11458
-0.16 | -0.013521 | -0.10695
-0.15 | -0.012394 | -0.09931
-0.14 | -0.011255 | -0.09191
-0.13 | -0.010204 | -0.08482
-0.12 | -0.009181 | -0.07697
-0.11 | -0.008284 | -0.07076
-0.1 | -0.007386 | -0.06416
-0.09 | -0.006602 | -0.059
-0.08 | -0.00574 | -0.05397
-0.07 | -0.00502 | -0.05011
-0.06 | -0.00431 | -0.045575
-0.05 | -0.0036521 | -0.041337
-0.04 | -0.0029025 | -0.037734
-0.03 | -0.00223 | -0.034081
-0.02 | -0.0015026 | -0.030166
-0.01 | -0.0007888 | -0.027405
0 | -1.91e-05 | -0.024041
0.01 | 0.0008392 | -0.021295
0.02 | 0.0016626 | -0.018652
0.03 | 0.0026885 | -0.015922
0.04 | 0.003701 | -0.013132
0.05 | 0.0049088 | -0.010064
0.06 | 0.006185 | -0.006646
0.07 | 0.007681 | -0.0027032
0.08 | 0.009263 | 0.0020668
0.09 | 0.011152 | 0.007893
0.1 | 0.013419 | 0.015318
0.11 | 0.01579 | 0.024507
0.12 | 0.018497 | 0.036269
0.13 | 0.02165 | 0.051112
0.14 | 0.025301 | 0.06979
0.15 | 0.029341 | 0.09394
0.16 | 0.033878 | 0.12478
0.17 | 0.03902 | 0.16196
0.18 | 0.045286 | 0.20918
0.19 | 0.051941 | 0.26718
0.2 | 0.059 | 0.33827
0.21 | 0.06825 | 0.42714
0.22 | 0.07811 | 0.53308
0.23 | 0.08981 | 0.6561
0.24 | 0.10257 | 0.8133
0.25 | 0.11726 | 1.0031
0.26 | 0.13398 | 1.2361
0.27 | 0.15246 | 1.5109
0.28 | 0.17368 | 1.8414
0.29 | 0.19736 | 2.2355
0.3 | 0.22445 | 2.7247
0.31 | 0.25543 | 3.2997
0.32 | 0.28904 | 3.974
0.33 | 0.32972 | 4.8031
0.34 | 0.37431 | 5.763
0.35 | 0.42279 | 6.928
0.36 | 0.48056 | 8.353
0.37 | 0.54601 | 10.069
0.38 | 0.6113 | 12.097
0.39 | 0.6982 | 14.499
0.4 | 0.7937 | 17.401
0.41 | 0.9084 | 20.901
0.42 | 1.0407 | 25.11
0.43 | 1.1987 | 30.203
0.44 | 1.3807 | 36.307
0.45 | 1.5933 | 43.607
0.46 | 1.8528 | 52.411
0.47 | 2.152 | 62.81
0.48 | 2.5192 | 75.54
0.49 | 2.9557 | 90.42
0.5 | 3.477 | 108.53