## Diode Characteristic (uA-mm)
VGS (V) | VDS = 0.000 V | VDS = 0.500 V
-1.25 | -2.9239 | -7.866
-1.24 | -2.8241 | -7.616
-1.23 | -2.7248 | -7.374
-1.22 | -2.6276 | -7.157
-1.21 | -2.5313 | -6.929
-1.2 | -2.4487 | -6.71
-1.19 | -2.3581 | -6.477
-1.18 | -2.2746 | -6.275
-1.17 | -2.1986 | -6.12
-1.16 | -2.1344 | -5.914
-1.15 | -2.053 | -5.714
-1.14 | -1.9803 | -5.541
-1.13 | -1.9047 | -5.385
-1.12 | -1.8391 | -5.178
-1.11 | -1.7675 | -5.014
-1.1 | -1.7076 | -4.8469
-1.09 | -1.6432 | -4.7014
-1.08 | -1.5871 | -4.5546
-1.07 | -1.5204 | -4.3941
-1.06 | -1.4655 | -4.2547
-1.05 | -1.413 | -4.0974
-1.04 | -1.3556 | -3.9704
-1.03 | -1.3093 | -3.8306
-1.02 | -1.2626 | -3.7207
-1.01 | -1.2178 | -3.5997
-1 | -1.1641 | -3.4712
-0.99 | -1.1255 | -3.3506
-0.98 | -1.083 | -3.2551
-0.97 | -1.0341 | -3.1436
-0.96 | -1.0009 | -3.0337
-0.95 | -0.9614 | -2.9399
-0.94 | -0.9246 | -2.8327
-0.93 | -0.8835 | -2.748
-0.92 | -0.857 | -2.6476
-0.91 | -0.8183 | -2.5572
-0.9 | -0.7831 | -2.4711
-0.89 | -0.7535 | -2.3838
-0.88 | -0.7236 | -2.311
-0.87 | -0.6953 | -2.2351
-0.86 | -0.669 | -2.1487
-0.85 | -0.6406 | -2.0685
-0.84 | -0.6156 | -1.9984
-0.83 | -0.5875 | -1.9416
-0.82 | -0.5616 | -1.8636
-0.81 | -0.539 | -1.8081
-0.8 | -0.5148 | -1.7334
-0.79 | -0.49798 | -1.6717
-0.78 | -0.47609 | -1.6074
-0.77 | -0.4563 | -1.5611
-0.76 | -0.43567 | -1.508
-0.75 | -0.42 | -1.4524
-0.74 | -0.39947 | -1.3912
-0.73 | -0.38092 | -1.344
-0.72 | -0.36495 | -1.2918
-0.71 | -0.34947 | -1.2452
-0.7 | -0.33242 | -1.1944
-0.69 | -0.31438 | -1.1521
-0.68 | -0.30198 | -1.113
-0.67 | -0.2877 | -1.073
-0.66 | -0.27542 | -1.0296
-0.65 | -0.26325 | -0.9871
-0.64 | -0.25032 | -0.9498
-0.63 | -0.23883 | -0.9146
-0.62 | -0.22779 | -0.8763
-0.61 | -0.21803 | -0.8431
-0.6 | -0.20753 | -0.81
-0.59 | -0.19604 | -0.7793
-0.58 | -0.18533 | -0.7518
-0.57 | -0.1772 | -0.721
-0.56 | -0.16881 | -0.6908
-0.55 | -0.15953 | -0.664
-0.54 | -0.15139 | -0.6407
-0.53 | -0.14405 | -0.6105
-0.52 | -0.13655 | -0.5898
-0.51 | -0.12972 | -0.5669
-0.5 | -0.12232 | -0.5443
-0.49 | -0.11659 | -0.5244
-0.48 | -0.11054 | -0.50157
-0.47 | -0.1042 | -0.48051
-0.46 | -0.09845 | -0.46025
-0.45 | -0.09251 | -0.44337
-0.44 | -0.08787 | -0.42466
-0.43 | -0.08293 | -0.4043
-0.42 | -0.07883 | -0.38817
-0.41 | -0.074 | -0.37058
-0.4 | -0.06976 | -0.35425
-0.39 | -0.06555 | -0.34052
-0.38 | -0.06191 | -0.32435
-0.37 | -0.05785 | -0.30838
-0.36 | -0.0543 | -0.29573
-0.35 | -0.05088 | -0.28119
-0.34 | -0.048176 | -0.26985
-0.33 | -0.044928 | -0.25613
-0.32 | -0.042266 | -0.24363
-0.31 | -0.03952 | -0.23142
-0.3 | -0.037226 | -0.21839
-0.29 | -0.034648 | -0.20674
-0.28 | -0.032472 | -0.1974
-0.27 | -0.030302 | -0.18522
-0.26 | -0.028185 | -0.17352
-0.25 | -0.026139 | -0.16444
-0.24 | -0.024335 | -0.1539
-0.23 | -0.022477 | -0.14389
-0.22 | -0.020707 | -0.13644
-0.21 | -0.019202 | -0.12675
-0.2 | -0.017637 | -0.11781
-0.19 | -0.016325 | -0.10968
-0.18 | -0.014894 | -0.10135
-0.17 | -0.013721 | -0.09434
-0.16 | -0.012553 | -0.08627
-0.15 | -0.011523 | -0.07987
-0.14 | -0.010391 | -0.07454
-0.13 | -0.009489 | -0.06808
-0.12 | -0.008628 | -0.0627
-0.11 | -0.007728 | -0.05763
-0.1 | -0.006871 | -0.05279
-0.09 | -0.006128 | -0.048081
-0.08 | -0.005382 | -0.044079
-0.07 | -0.0047075 | -0.03977
-0.06 | -0.0040189 | -0.036127
-0.05 | -0.0033682 | -0.032991
-0.04 | -0.0027032 | -0.030159
-0.03 | -0.0020682 | -0.027078
-0.02 | -0.0013884 | -0.024587
-0.01 | -0.0007377 | -0.021859
0 | -2.09e-05 | -0.019534
0.01 | 0.0007467 | -0.01745
0.02 | 0.0015486 | -0.015024
0.03 | 0.002429 | -0.012804
0.04 | 0.003417 | -0.010594
0.05 | 0.0044469 | -0.008053
0.06 | 0.0056842 | -0.005112
0.07 | 0.00698 | -0.0017572
0.08 | 0.008548 | 0.0024049
0.09 | 0.010352 | 0.007546
0.1 | 0.012237 | 0.014019
0.11 | 0.014333 | 0.022437
0.12 | 0.016802 | 0.033315
0.13 | 0.01979 | 0.04722
0.14 | 0.023008 | 0.06386
0.15 | 0.026496 | 0.08634
0.16 | 0.030594 | 0.11464
0.17 | 0.035412 | 0.14997
0.18 | 0.04065 | 0.19344
0.19 | 0.04653 | 0.24666
0.2 | 0.053249 | 0.31282
0.21 | 0.06017 | 0.39733
0.22 | 0.06948 | 0.49555
0.23 | 0.07971 | 0.6114
0.24 | 0.09114 | 0.7618
0.25 | 0.1045 | 0.9411
0.26 | 0.11899 | 1.1578
0.27 | 0.13581 | 1.4198
0.28 | 0.15482 | 1.7341
0.29 | 0.17619 | 2.1113
0.3 | 0.20042 | 2.5713
0.31 | 0.22776 | 3.1208
0.32 | 0.25823 | 3.7777
0.33 | 0.29468 | 4.5744
0.34 | 0.33381 | 5.5225
0.35 | 0.38091 | 6.605
0.36 | 0.4339 | 7.963
0.37 | 0.49392 | 9.608
0.38 | 0.56225 | 11.541
0.39 | 0.6312 | 13.924
0.4 | 0.7229 | 16.734
0.41 | 0.8299 | 20.133
0.42 | 0.9558 | 24.254
0.43 | 1.1032 | 29.176
0.44 | 1.2785 | 35.104
0.45 | 1.4829 | 42.151
0.46 | 1.7267 | 50.875
0.47 | 2.0205 | 61.07
0.48 | 2.3727 | 73.27
0.49 | 2.7873 | 88.04
0.5 | 3.3126 | 105.56