## Diode Characteristic (uA-mm)
VGS (V) | VDS = 0.000 V | VDS = 0.500 V
-1.25 | -3.2544 | -8.91
-1.24 | -3.1245 | -8.635
-1.23 | -3.0144 | -8.398
-1.22 | -2.9011 | -8.169
-1.21 | -2.7963 | -7.883
-1.2 | -2.706 | -7.597
-1.19 | -2.6103 | -7.363
-1.18 | -2.5244 | -7.134
-1.17 | -2.431 | -6.894
-1.16 | -2.3402 | -6.691
-1.15 | -2.2501 | -6.501
-1.14 | -2.1732 | -6.265
-1.13 | -2.0935 | -6.059
-1.12 | -2.0201 | -5.87
-1.11 | -1.9509 | -5.693
-1.1 | -1.871 | -5.493
-1.09 | -1.7986 | -5.31
-1.08 | -1.7361 | -5.134
-1.07 | -1.6647 | -4.9505
-1.06 | -1.6035 | -4.7891
-1.05 | -1.5455 | -4.6258
-1.04 | -1.4949 | -4.4793
-1.03 | -1.4445 | -4.3301
-1.02 | -1.3869 | -4.1625
-1.01 | -1.3268 | -4.0283
-1 | -1.2796 | -3.9077
-0.99 | -1.2281 | -3.7641
-0.98 | -1.1844 | -3.651
-0.97 | -1.1394 | -3.5246
-0.96 | -1.0963 | -3.421
-0.95 | -1.046 | -3.2815
-0.94 | -1.0111 | -3.1567
-0.93 | -0.9695 | -3.0572
-0.92 | -0.9331 | -2.9579
-0.91 | -0.899 | -2.8493
-0.9 | -0.8578 | -2.7594
-0.89 | -0.8304 | -2.6581
-0.88 | -0.7957 | -2.5788
-0.87 | -0.7641 | -2.4888
-0.86 | -0.731 | -2.3935
-0.85 | -0.699 | -2.317
-0.84 | -0.6678 | -2.2279
-0.83 | -0.6453 | -2.1473
-0.82 | -0.622 | -2.0794
-0.81 | -0.5922 | -1.9987
-0.8 | -0.5697 | -1.9263
-0.79 | -0.544 | -1.8521
-0.78 | -0.5189 | -1.7893
-0.77 | -0.50086 | -1.7206
-0.76 | -0.47907 | -1.6521
-0.75 | -0.45572 | -1.6006
-0.74 | -0.43892 | -1.5447
-0.73 | -0.4171 | -1.4768
-0.72 | -0.39837 | -1.4259
-0.71 | -0.38164 | -1.3706
-0.7 | -0.36357 | -1.3215
-0.69 | -0.34878 | -1.2713
-0.68 | -0.33296 | -1.2316
-0.67 | -0.3154 | -1.1803
-0.66 | -0.30237 | -1.1337
-0.65 | -0.28712 | -1.0812
-0.64 | -0.27699 | -1.0421
-0.63 | -0.26192 | -1.0005
-0.62 | -0.24995 | -0.9651
-0.61 | -0.23779 | -0.9274
-0.6 | -0.22655 | -0.8893
-0.59 | -0.2169 | -0.8566
-0.58 | -0.20523 | -0.8251
-0.57 | -0.1943 | -0.79
-0.56 | -0.18497 | -0.7577
-0.55 | -0.17585 | -0.7287
-0.54 | -0.16658 | -0.699
-0.53 | -0.15789 | -0.6716
-0.52 | -0.1495 | -0.6435
-0.51 | -0.14252 | -0.6163
-0.5 | -0.13556 | -0.5902
-0.49 | -0.12783 | -0.5695
-0.48 | -0.12108 | -0.5457
-0.47 | -0.11469 | -0.5204
-0.46 | -0.1086 | -0.5005
-0.45 | -0.10223 | -0.48283
-0.44 | -0.09666 | -0.46458
-0.43 | -0.09122 | -0.44339
-0.42 | -0.08648 | -0.42577
-0.41 | -0.08133 | -0.40341
-0.4 | -0.07642 | -0.38792
-0.39 | -0.07193 | -0.37131
-0.38 | -0.06775 | -0.35622
-0.37 | -0.06375 | -0.33892
-0.36 | -0.05994 | -0.32524
-0.35 | -0.05623 | -0.308
-0.34 | -0.05229 | -0.29531
-0.33 | -0.049599 | -0.28275
-0.32 | -0.046379 | -0.27029
-0.31 | -0.043195 | -0.25489
-0.3 | -0.040538 | -0.24227
-0.29 | -0.037939 | -0.23031
-0.28 | -0.035675 | -0.21999
-0.27 | -0.032847 | -0.20692
-0.26 | -0.030517 | -0.19652
-0.25 | -0.028417 | -0.1837
-0.24 | -0.026452 | -0.17242
-0.23 | -0.024568 | -0.16271
-0.22 | -0.022633 | -0.15234
-0.21 | -0.020897 | -0.1435
-0.2 | -0.019397 | -0.13455
-0.19 | -0.017779 | -0.12513
-0.18 | -0.01633 | -0.11711
-0.17 | -0.015009 | -0.10864
-0.16 | -0.013803 | -0.10026
-0.15 | -0.012517 | -0.09248
-0.14 | -0.011396 | -0.08558
-0.13 | -0.010327 | -0.0792
-0.12 | -0.009373 | -0.07303
-0.11 | -0.008362 | -0.06727
-0.1 | -0.007476 | -0.06137
-0.09 | -0.006653 | -0.05639
-0.08 | -0.005913 | -0.05157
-0.07 | -0.005032 | -0.046601
-0.06 | -0.0043266 | -0.042441
-0.05 | -0.0036466 | -0.038698
-0.04 | -0.002904 | -0.035345
-0.03 | -0.0022342 | -0.031826
-0.02 | -0.001492 | -0.028685
-0.01 | -0.000793 | -0.025902
0 | -1.88e-05 | -0.023097
0.01 | 0.0007775 | -0.020372
0.02 | 0.0016699 | -0.017892
0.03 | 0.0026 | -0.01522
0.04 | 0.0036855 | -0.012507
0.05 | 0.0048249 | -0.009383
0.06 | 0.006114 | -0.006242
0.07 | 0.00766 | -0.0023332
0.08 | 0.00931 | 0.0023393
0.09 | 0.011114 | 0.008051
0.1 | 0.013362 | 0.01525
0.11 | 0.015712 | 0.024349
0.12 | 0.018443 | 0.03592
0.13 | 0.021534 | 0.051055
0.14 | 0.025206 | 0.06932
0.15 | 0.029249 | 0.09293
0.16 | 0.033746 | 0.12361
0.17 | 0.038901 | 0.16182
0.18 | 0.045092 | 0.20772
0.19 | 0.051952 | 0.26538
0.2 | 0.05882 | 0.3347
0.21 | 0.06753 | 0.42346
0.22 | 0.07763 | 0.53055
0.23 | 0.08892 | 0.651
0.24 | 0.10149 | 0.8089
0.25 | 0.1164 | 1.0017
0.26 | 0.13311 | 1.2281
0.27 | 0.15153 | 1.5049
0.28 | 0.17208 | 1.8336
0.29 | 0.19526 | 2.2335
0.3 | 0.2227 | 2.715
0.31 | 0.25372 | 3.2873
0.32 | 0.28616 | 3.9753
0.33 | 0.32637 | 4.8011
0.34 | 0.36914 | 5.774
0.35 | 0.42094 | 6.95
0.36 | 0.47933 | 8.358
0.37 | 0.54131 | 10.069
0.38 | 0.608 | 12.099
0.39 | 0.6954 | 14.534
0.4 | 0.7913 | 17.424
0.41 | 0.9061 | 20.937
0.42 | 1.0391 | 25.176
0.43 | 1.1905 | 30.242
0.44 | 1.3743 | 36.337
0.45 | 1.5867 | 43.627
0.46 | 1.8434 | 52.509
0.47 | 2.1513 | 62.9
0.48 | 2.5193 | 75.56
0.49 | 2.9629 | 90.68
0.5 | 3.4916 | 108.65