## Diode Characteristic (uA-mm)
VGS (V) | VDS = 0.000 V | VDS = 0.500 V
-1.25 | -3.3071 | -8.998
-1.24 | -3.1778 | -8.726
-1.23 | -3.07 | -8.461
-1.22 | -2.9646 | -8.218
-1.21 | -2.8524 | -7.961
-1.2 | -2.7441 | -7.655
-1.19 | -2.6536 | -7.436
-1.18 | -2.5682 | -7.2
-1.17 | -2.4719 | -6.969
-1.16 | -2.3818 | -6.748
-1.15 | -2.3065 | -6.565
-1.14 | -2.2272 | -6.352
-1.13 | -2.1394 | -6.147
-1.12 | -2.0597 | -5.948
-1.11 | -1.9893 | -5.776
-1.1 | -1.9017 | -5.569
-1.09 | -1.8334 | -5.383
-1.08 | -1.7775 | -5.205
-1.07 | -1.708 | -5.059
-1.06 | -1.6355 | -4.8721
-1.05 | -1.5817 | -4.7164
-1.04 | -1.5263 | -4.537
-1.03 | -1.4637 | -4.4196
-1.02 | -1.4132 | -4.2667
-1.01 | -1.3557 | -4.1448
-1 | -1.304 | -3.9775
-0.99 | -1.2592 | -3.8471
-0.98 | -1.2066 | -3.7178
-0.97 | -1.1604 | -3.6104
-0.96 | -1.1171 | -3.4992
-0.95 | -1.0678 | -3.3638
-0.94 | -1.0323 | -3.2316
-0.93 | -0.9946 | -3.1314
-0.92 | -0.9484 | -3.0381
-0.91 | -0.9155 | -2.9213
-0.9 | -0.8829 | -2.8164
-0.89 | -0.8441 | -2.7207
-0.88 | -0.8104 | -2.6261
-0.87 | -0.7762 | -2.5338
-0.86 | -0.7422 | -2.4425
-0.85 | -0.7082 | -2.3656
-0.84 | -0.6823 | -2.275
-0.83 | -0.6561 | -2.1966
-0.82 | -0.6278 | -2.1161
-0.81 | -0.6031 | -2.0421
-0.8 | -0.5779 | -1.968
-0.79 | -0.5556 | -1.8967
-0.78 | -0.5327 | -1.8287
-0.77 | -0.5046 | -1.7613
-0.76 | -0.48716 | -1.7003
-0.75 | -0.4678 | -1.6431
-0.74 | -0.45066 | -1.5829
-0.73 | -0.42803 | -1.5254
-0.72 | -0.40858 | -1.4766
-0.71 | -0.38965 | -1.4184
-0.7 | -0.37329 | -1.3597
-0.69 | -0.35555 | -1.3045
-0.68 | -0.33967 | -1.2624
-0.67 | -0.32322 | -1.2125
-0.66 | -0.30991 | -1.164
-0.65 | -0.29437 | -1.12
-0.64 | -0.28041 | -1.08
-0.63 | -0.26821 | -1.0339
-0.62 | -0.25554 | -1.0022
-0.61 | -0.24355 | -0.9608
-0.6 | -0.2314 | -0.926
-0.59 | -0.22088 | -0.8899
-0.58 | -0.20988 | -0.8568
-0.57 | -0.19864 | -0.8196
-0.56 | -0.18751 | -0.7838
-0.55 | -0.17895 | -0.7572
-0.54 | -0.16965 | -0.7261
-0.53 | -0.16186 | -0.7003
-0.52 | -0.15287 | -0.6689
-0.51 | -0.14548 | -0.6354
-0.5 | -0.13736 | -0.6143
-0.49 | -0.12974 | -0.5854
-0.48 | -0.12268 | -0.5661
-0.47 | -0.11578 | -0.5412
-0.46 | -0.10911 | -0.5179
-0.45 | -0.10339 | -0.49824
-0.44 | -0.09792 | -0.47695
-0.43 | -0.0919 | -0.4576
-0.42 | -0.08683 | -0.43675
-0.41 | -0.08201 | -0.4213
-0.4 | -0.077 | -0.40133
-0.39 | -0.07241 | -0.38407
-0.38 | -0.06796 | -0.36595
-0.37 | -0.06448 | -0.34972
-0.36 | -0.06014 | -0.33545
-0.35 | -0.05616 | -0.31901
-0.34 | -0.05248 | -0.30502
-0.33 | -0.049692 | -0.29098
-0.32 | -0.046511 | -0.27528
-0.31 | -0.043496 | -0.26193
-0.3 | -0.040749 | -0.24935
-0.29 | -0.037993 | -0.23656
-0.28 | -0.035408 | -0.22456
-0.27 | -0.032905 | -0.2113
-0.26 | -0.030664 | -0.19895
-0.25 | -0.028621 | -0.18835
-0.24 | -0.026491 | -0.17773
-0.23 | -0.024363 | -0.16765
-0.22 | -0.022659 | -0.15589
-0.21 | -0.020872 | -0.14653
-0.2 | -0.019318 | -0.13655
-0.19 | -0.017614 | -0.12733
-0.18 | -0.016178 | -0.1176
-0.17 | -0.014835 | -0.10958
-0.16 | -0.013657 | -0.10153
-0.15 | -0.012288 | -0.09444
-0.14 | -0.011168 | -0.08674
-0.13 | -0.010182 | -0.08059
-0.12 | -0.009269 | -0.07314
-0.11 | -0.008239 | -0.06762
-0.1 | -0.007361 | -0.06218
-0.09 | -0.006533 | -0.05671
-0.08 | -0.005798 | -0.05152
-0.07 | -0.0049986 | -0.046408
-0.06 | -0.0042489 | -0.04277
-0.05 | -0.0035742 | -0.038852
-0.04 | -0.0028526 | -0.035071
-0.03 | -0.0022012 | -0.031845
-0.02 | -0.0014756 | -0.028502
-0.01 | -0.0007774 | -0.025607
0 | -2.5e-05 | -0.022621
0.01 | 0.0008005 | -0.020112
0.02 | 0.0016101 | -0.017663
0.03 | 0.0025938 | -0.015043
0.04 | 0.0035631 | -0.01238
0.05 | 0.0047711 | -0.009407
0.06 | 0.005951 | -0.006366
0.07 | 0.007347 | -0.0025721
0.08 | 0.008944 | 0.001949
0.09 | 0.010762 | 0.007472
0.1 | 0.012899 | 0.014352
0.11 | 0.015237 | 0.023098
0.12 | 0.017785 | 0.03442
0.13 | 0.02095 | 0.048685
0.14 | 0.024394 | 0.06653
0.15 | 0.028288 | 0.08954
0.16 | 0.032687 | 0.11936
0.17 | 0.037919 | 0.15543
0.18 | 0.043661 | 0.20063
0.19 | 0.050064 | 0.25651
0.2 | 0.05642 | 0.32451
0.21 | 0.06521 | 0.41115
0.22 | 0.07449 | 0.51452
0.23 | 0.08583 | 0.6321
0.24 | 0.09782 | 0.7864
0.25 | 0.11214 | 0.9718
0.26 | 0.12842 | 1.1965
0.27 | 0.14592 | 1.4636
0.28 | 0.16705 | 1.7873
0.29 | 0.19047 | 2.1772
0.3 | 0.21573 | 2.6468
0.31 | 0.24516 | 3.2114
0.32 | 0.27772 | 3.8847
0.33 | 0.31634 | 4.6913
0.34 | 0.36013 | 5.6721
0.35 | 0.4081 | 6.772
0.36 | 0.46509 | 8.165
0.37 | 0.52664 | 9.86
0.38 | 0.5915 | 11.865
0.39 | 0.6747 | 14.263
0.4 | 0.7716 | 17.104
0.41 | 0.8846 | 20.603
0.42 | 1.0149 | 24.81
0.43 | 1.1713 | 29.867
0.44 | 1.3476 | 35.838
0.45 | 1.5595 | 43.114
0.46 | 1.8188 | 51.941
0.47 | 2.1144 | 62.26
0.48 | 2.486 | 74.92
0.49 | 2.9233 | 89.89
0.5 | 3.4524 | 107.96