## Diode Characteristic (uA-mm)
VGS (V) | VDS = 0.000 V | VDS = 0.500 V
-1.25 | -3.4217 | -9.321
-1.24 | -3.2813 | -8.976
-1.23 | -3.1737 | -8.703
-1.22 | -3.0761 | -8.451
-1.21 | -2.9612 | -8.184
-1.2 | -2.8605 | -7.944
-1.19 | -2.7469 | -7.674
-1.18 | -2.6622 | -7.427
-1.17 | -2.5549 | -7.173
-1.16 | -2.4691 | -6.968
-1.15 | -2.3829 | -6.743
-1.14 | -2.287 | -6.523
-1.13 | -2.2013 | -6.323
-1.12 | -2.1243 | -6.146
-1.11 | -2.0517 | -5.903
-1.1 | -1.9782 | -5.741
-1.09 | -1.8913 | -5.535
-1.08 | -1.827 | -5.369
-1.07 | -1.769 | -5.187
-1.06 | -1.7005 | -5.008
-1.05 | -1.633 | -4.8518
-1.04 | -1.5743 | -4.6909
-1.03 | -1.5175 | -4.5475
-1.02 | -1.4598 | -4.3859
-1.01 | -1.4065 | -4.2424
-1 | -1.3514 | -4.1122
-0.99 | -1.3017 | -3.9717
-0.98 | -1.2505 | -3.8335
-0.97 | -1.2014 | -3.7041
-0.96 | -1.1505 | -3.5595
-0.95 | -1.1044 | -3.4674
-0.94 | -1.0639 | -3.3465
-0.93 | -1.0266 | -3.239
-0.92 | -0.9848 | -3.1228
-0.91 | -0.9468 | -3.0091
-0.9 | -0.9084 | -2.9074
-0.89 | -0.8747 | -2.79
-0.88 | -0.8383 | -2.6996
-0.87 | -0.8031 | -2.5933
-0.86 | -0.7704 | -2.512
-0.85 | -0.7361 | -2.4254
-0.84 | -0.7075 | -2.3409
-0.83 | -0.6757 | -2.255
-0.82 | -0.6472 | -2.1766
-0.81 | -0.6217 | -2.0939
-0.8 | -0.5921 | -2.017
-0.79 | -0.5697 | -1.9529
-0.78 | -0.5416 | -1.8863
-0.77 | -0.5212 | -1.8195
-0.76 | -0.50014 | -1.7469
-0.75 | -0.47717 | -1.6766
-0.74 | -0.45552 | -1.6221
-0.73 | -0.43482 | -1.5718
-0.72 | -0.41923 | -1.5037
-0.71 | -0.40051 | -1.4451
-0.7 | -0.38125 | -1.3865
-0.69 | -0.36344 | -1.3397
-0.68 | -0.3473 | -1.2832
-0.67 | -0.33106 | -1.237
-0.66 | -0.31517 | -1.1923
-0.65 | -0.2998 | -1.1485
-0.64 | -0.28668 | -1.1037
-0.63 | -0.27354 | -1.0614
-0.62 | -0.25984 | -1.0172
-0.61 | -0.24881 | -0.9774
-0.6 | -0.23443 | -0.9383
-0.59 | -0.22366 | -0.9055
-0.58 | -0.21283 | -0.8695
-0.57 | -0.20389 | -0.8358
-0.56 | -0.19277 | -0.8063
-0.55 | -0.18264 | -0.7765
-0.54 | -0.17335 | -0.7425
-0.53 | -0.16293 | -0.7129
-0.52 | -0.15562 | -0.6824
-0.51 | -0.14742 | -0.6559
-0.5 | -0.13936 | -0.6304
-0.49 | -0.13205 | -0.6012
-0.48 | -0.12505 | -0.5765
-0.47 | -0.11814 | -0.5555
-0.46 | -0.11198 | -0.5358
-0.45 | -0.10547 | -0.5116
-0.44 | -0.09955 | -0.49127
-0.43 | -0.09434 | -0.4705
-0.42 | -0.08809 | -0.44999
-0.41 | -0.08323 | -0.43052
-0.4 | -0.07871 | -0.41094
-0.39 | -0.0738 | -0.39246
-0.38 | -0.06937 | -0.37733
-0.37 | -0.06501 | -0.35996
-0.36 | -0.06109 | -0.34269
-0.35 | -0.05706 | -0.32662
-0.34 | -0.05323 | -0.31245
-0.33 | -0.050423 | -0.29803
-0.32 | -0.047164 | -0.28465
-0.31 | -0.044125 | -0.27279
-0.3 | -0.041295 | -0.25728
-0.29 | -0.038517 | -0.24507
-0.28 | -0.035769 | -0.2308
-0.27 | -0.03335 | -0.21879
-0.26 | -0.031201 | -0.20711
-0.25 | -0.028909 | -0.19593
-0.24 | -0.026806 | -0.18419
-0.23 | -0.024798 | -0.17268
-0.22 | -0.023064 | -0.16099
-0.21 | -0.021195 | -0.15091
-0.2 | -0.019436 | -0.14078
-0.19 | -0.017904 | -0.13155
-0.18 | -0.016416 | -0.1228
-0.17 | -0.015056 | -0.11206
-0.16 | -0.013731 | -0.10531
-0.15 | -0.01258 | -0.09702
-0.14 | -0.011402 | -0.08963
-0.13 | -0.010343 | -0.08275
-0.12 | -0.009241 | -0.07553
-0.11 | -0.008335 | -0.06967
-0.1 | -0.007466 | -0.06355
-0.09 | -0.006658 | -0.05747
-0.08 | -0.005834 | -0.05318
-0.07 | -0.005046 | -0.047977
-0.06 | -0.0043288 | -0.043701
-0.05 | -0.003644 | -0.039997
-0.04 | -0.0029104 | -0.036261
-0.03 | -0.0022334 | -0.033104
-0.02 | -0.0014958 | -0.029648
-0.01 | -0.0007895 | -0.026807
0 | -2.01e-05 | -0.023328
0.01 | 0.0008325 | -0.020731
0.02 | 0.0016607 | -0.018146
0.03 | 0.002657 | -0.015164
0.04 | 0.0036313 | -0.012509
0.05 | 0.0048474 | -0.009495
0.06 | 0.006121 | -0.00637
0.07 | 0.00758 | -0.0024515
0.08 | 0.009186 | 0.0023028
0.09 | 0.011027 | 0.008103
0.1 | 0.013299 | 0.015408
0.11 | 0.015643 | 0.024505
0.12 | 0.018325 | 0.036451
0.13 | 0.021543 | 0.051611
0.14 | 0.025176 | 0.07005
0.15 | 0.029163 | 0.094
0.16 | 0.033553 | 0.12414
0.17 | 0.038846 | 0.16243
0.18 | 0.044978 | 0.20981
0.19 | 0.051641 | 0.26732
0.2 | 0.05841 | 0.33892
0.21 | 0.06759 | 0.42643
0.22 | 0.07742 | 0.53528
0.23 | 0.08906 | 0.6596
0.24 | 0.10191 | 0.8184
0.25 | 0.1162 | 1.0133
0.26 | 0.13289 | 1.2442
0.27 | 0.15149 | 1.5226
0.28 | 0.17201 | 1.8598
0.29 | 0.1963 | 2.2672
0.3 | 0.22278 | 2.7665
0.31 | 0.25317 | 3.3447
0.32 | 0.28688 | 4.0434
0.33 | 0.32728 | 4.8883
0.34 | 0.37153 | 5.847
0.35 | 0.42091 | 7.052
0.36 | 0.47807 | 8.5
0.37 | 0.54219 | 10.239
0.38 | 0.6067 | 12.314
0.39 | 0.6948 | 14.812
0.4 | 0.7894 | 17.788
0.41 | 0.9074 | 21.358
0.42 | 1.0382 | 25.757
0.43 | 1.1907 | 30.944
0.44 | 1.3718 | 37.225
0.45 | 1.5883 | 44.676
0.46 | 1.8482 | 53.809
0.47 | 2.1487 | 64.42
0.48 | 2.5185 | 77.45
0.49 | 2.9578 | 93.09
0.5 | 3.4846 | 111.61