## Diode Characteristic (uA-mm)
VGS (V) | VDS = 0.000 V | VDS = 0.500 V
-1.25 | -3.8423 | -10.458
-1.24 | -3.6903 | -10.121
-1.23 | -3.5605 | -9.767
-1.22 | -3.4161 | -9.491
-1.21 | -3.2857 | -9.119
-1.2 | -3.1894 | -8.873
-1.19 | -3.0721 | -8.559
-1.18 | -2.951 | -8.316
-1.17 | -2.8422 | -8.067
-1.16 | -2.7536 | -7.808
-1.15 | -2.6496 | -7.538
-1.14 | -2.5481 | -7.295
-1.13 | -2.4432 | -7.095
-1.12 | -2.3599 | -6.867
-1.11 | -2.2716 | -6.617
-1.1 | -2.1824 | -6.394
-1.09 | -2.102 | -6.18
-1.08 | -2.0273 | -5.951
-1.07 | -1.9618 | -5.764
-1.06 | -1.8879 | -5.555
-1.05 | -1.8124 | -5.386
-1.04 | -1.7437 | -5.195
-1.03 | -1.6785 | -5.0157
-1.02 | -1.608 | -4.8062
-1.01 | -1.5459 | -4.6727
-1 | -1.4817 | -4.519
-0.99 | -1.4249 | -4.3567
-0.98 | -1.3673 | -4.2166
-0.97 | -1.3115 | -4.0627
-0.96 | -1.2569 | -3.9268
-0.95 | -1.2055 | -3.8017
-0.94 | -1.1563 | -3.6712
-0.93 | -1.1174 | -3.5462
-0.92 | -1.0797 | -3.4248
-0.91 | -1.0363 | -3.291
-0.9 | -0.9928 | -3.1817
-0.89 | -0.9461 | -3.0632
-0.88 | -0.9114 | -2.9482
-0.87 | -0.8722 | -2.8456
-0.86 | -0.841 | -2.7446
-0.85 | -0.8074 | -2.6492
-0.84 | -0.7689 | -2.5602
-0.83 | -0.7332 | -2.4563
-0.82 | -0.7046 | -2.3669
-0.81 | -0.6774 | -2.2872
-0.8 | -0.6437 | -2.2035
-0.79 | -0.614 | -2.1064
-0.78 | -0.5853 | -2.0443
-0.77 | -0.5618 | -1.9816
-0.76 | -0.5392 | -1.8999
-0.75 | -0.5146 | -1.8267
-0.74 | -0.4953 | -1.7633
-0.73 | -0.47269 | -1.6927
-0.72 | -0.45316 | -1.6254
-0.71 | -0.43212 | -1.559
-0.7 | -0.41115 | -1.5044
-0.69 | -0.39473 | -1.4493
-0.68 | -0.37438 | -1.392
-0.67 | -0.35831 | -1.3366
-0.66 | -0.34043 | -1.2858
-0.65 | -0.32331 | -1.2396
-0.64 | -0.30796 | -1.1912
-0.63 | -0.29395 | -1.1449
-0.62 | -0.28085 | -1.0987
-0.61 | -0.26611 | -1.0571
-0.6 | -0.25227 | -1.0109
-0.59 | -0.24123 | -0.9737
-0.58 | -0.2271 | -0.9387
-0.57 | -0.21635 | -0.8983
-0.56 | -0.20483 | -0.8573
-0.55 | -0.19579 | -0.8287
-0.54 | -0.18532 | -0.7943
-0.53 | -0.17565 | -0.7577
-0.52 | -0.1674 | -0.7264
-0.51 | -0.15713 | -0.6962
-0.5 | -0.14902 | -0.6671
-0.49 | -0.14164 | -0.6415
-0.48 | -0.13323 | -0.6124
-0.47 | -0.12647 | -0.5909
-0.46 | -0.11868 | -0.5668
-0.45 | -0.11218 | -0.5433
-0.44 | -0.10587 | -0.5185
-0.43 | -0.0998 | -0.49967
-0.42 | -0.09393 | -0.47852
-0.41 | -0.08839 | -0.45821
-0.4 | -0.08346 | -0.4362
-0.39 | -0.07823 | -0.41805
-0.38 | -0.07308 | -0.40003
-0.37 | -0.069 | -0.38128
-0.36 | -0.06432 | -0.36303
-0.35 | -0.06048 | -0.34802
-0.34 | -0.05693 | -0.33168
-0.33 | -0.05313 | -0.31663
-0.32 | -0.050133 | -0.30114
-0.31 | -0.046939 | -0.28501
-0.3 | -0.044085 | -0.27234
-0.29 | -0.041159 | -0.25911
-0.28 | -0.038154 | -0.24549
-0.27 | -0.035446 | -0.23202
-0.26 | -0.033172 | -0.21727
-0.25 | -0.030581 | -0.20532
-0.24 | -0.028414 | -0.19455
-0.23 | -0.026229 | -0.18401
-0.22 | -0.02427 | -0.17356
-0.21 | -0.022366 | -0.16188
-0.2 | -0.020583 | -0.15188
-0.19 | -0.018916 | -0.14105
-0.18 | -0.017404 | -0.13216
-0.17 | -0.015943 | -0.12272
-0.16 | -0.014523 | -0.11226
-0.15 | -0.013157 | -0.10484
-0.14 | -0.011952 | -0.09647
-0.13 | -0.010823 | -0.08909
-0.12 | -0.009709 | -0.08236
-0.11 | -0.008816 | -0.07525
-0.1 | -0.007844 | -0.06951
-0.09 | -0.006936 | -0.06379
-0.08 | -0.006037 | -0.05842
-0.07 | -0.005279 | -0.0531
-0.06 | -0.0045202 | -0.047999
-0.05 | -0.0037865 | -0.043133
-0.04 | -0.0030287 | -0.039398
-0.03 | -0.002319 | -0.03593
-0.02 | -0.0015606 | -0.031984
-0.01 | -0.0008165 | -0.028871
0 | -1.8e-05 | -0.025823
0.01 | 0.0008667 | -0.022892
0.02 | 0.0017147 | -0.019962
0.03 | 0.0027628 | -0.017062
0.04 | 0.0037989 | -0.013981
0.05 | 0.0050458 | -0.010737
0.06 | 0.006379 | -0.007237
0.07 | 0.007876 | -0.0030695
0.08 | 0.009611 | 0.0017969
0.09 | 0.011516 | 0.007631
0.1 | 0.013852 | 0.015225
0.11 | 0.016399 | 0.024654
0.12 | 0.019226 | 0.03686
0.13 | 0.022517 | 0.052132
0.14 | 0.026376 | 0.07156
0.15 | 0.030529 | 0.09542
0.16 | 0.035313 | 0.12686
0.17 | 0.040692 | 0.1648
0.18 | 0.047207 | 0.21317
0.19 | 0.054252 | 0.27222
0.2 | 0.06159 | 0.3447
0.21 | 0.07108 | 0.43496
0.22 | 0.08172 | 0.54289
0.23 | 0.09348 | 0.6698
0.24 | 0.10645 | 0.8304
0.25 | 0.12259 | 1.0266
0.26 | 0.13952 | 1.2613
0.27 | 0.15863 | 1.5441
0.28 | 0.18137 | 1.8859
0.29 | 0.20667 | 2.2897
0.3 | 0.23574 | 2.7864
0.31 | 0.26755 | 3.3728
0.32 | 0.30263 | 4.0647
0.33 | 0.34313 | 4.923
0.34 | 0.38896 | 5.9
0.35 | 0.44172 | 7.109
0.36 | 0.50064 | 8.55
0.37 | 0.56874 | 10.302
0.38 | 0.6397 | 12.394
0.39 | 0.7271 | 14.834
0.4 | 0.8243 | 17.854
0.41 | 0.9445 | 21.451
0.42 | 1.0848 | 25.849
0.43 | 1.2422 | 31.018
0.44 | 1.4279 | 37.265
0.45 | 1.6518 | 44.805
0.46 | 1.9159 | 53.853
0.47 | 2.2255 | 64.61
0.48 | 2.6022 | 77.5
0.49 | 3.055 | 93.27
0.5 | 3.5849 | 111.59