## Diode Characteristic (uA-mm)
VGS (V) | VDS = 0.000 V | VDS = 0.500 V
-1.25 | -3.6468 | -9.889
-1.24 | -3.5184 | -9.576
-1.23 | -3.3867 | -9.264
-1.22 | -3.2708 | -8.992
-1.21 | -3.1544 | -8.674
-1.2 | -3.0368 | -8.39
-1.19 | -2.9221 | -8.123
-1.18 | -2.8172 | -7.857
-1.17 | -2.7199 | -7.634
-1.16 | -2.619 | -7.363
-1.15 | -2.5167 | -7.137
-1.14 | -2.4281 | -6.878
-1.13 | -2.3398 | -6.686
-1.12 | -2.2562 | -6.455
-1.11 | -2.1641 | -6.248
-1.1 | -2.0937 | -6.05
-1.09 | -2.0156 | -5.836
-1.08 | -1.9396 | -5.659
-1.07 | -1.8571 | -5.457
-1.06 | -1.7839 | -5.301
-1.05 | -1.7222 | -5.115
-1.04 | -1.6503 | -4.9322
-1.03 | -1.5834 | -4.7821
-1.02 | -1.5313 | -4.6171
-1.01 | -1.4633 | -4.4634
-1 | -1.413 | -4.2974
-0.99 | -1.3587 | -4.136
-0.98 | -1.3095 | -4.0112
-0.97 | -1.2582 | -3.8958
-0.96 | -1.205 | -3.7449
-0.95 | -1.1613 | -3.6071
-0.94 | -1.1129 | -3.4885
-0.93 | -1.0742 | -3.3594
-0.92 | -1.0302 | -3.2599
-0.91 | -0.989 | -3.14
-0.9 | -0.9455 | -3.0184
-0.89 | -0.9102 | -2.9132
-0.88 | -0.8775 | -2.8187
-0.87 | -0.8371 | -2.7061
-0.86 | -0.8026 | -2.6135
-0.85 | -0.7719 | -2.5123
-0.84 | -0.735 | -2.4197
-0.83 | -0.7066 | -2.3351
-0.82 | -0.6758 | -2.2532
-0.81 | -0.6463 | -2.18
-0.8 | -0.6195 | -2.096
-0.79 | -0.591 | -2.0332
-0.78 | -0.5682 | -1.9559
-0.77 | -0.5437 | -1.8771
-0.76 | -0.5185 | -1.8046
-0.75 | -0.49953 | -1.748
-0.74 | -0.47763 | -1.6747
-0.73 | -0.45323 | -1.6103
-0.72 | -0.43585 | -1.5482
-0.71 | -0.41472 | -1.495
-0.7 | -0.39611 | -1.429
-0.69 | -0.378 | -1.3684
-0.68 | -0.36106 | -1.3288
-0.67 | -0.34563 | -1.2748
-0.66 | -0.32758 | -1.2278
-0.65 | -0.31342 | -1.1794
-0.64 | -0.29796 | -1.1321
-0.63 | -0.2828 | -1.0904
-0.62 | -0.27084 | -1.0477
-0.61 | -0.25736 | -1.0036
-0.6 | -0.24518 | -0.9644
-0.59 | -0.23324 | -0.9303
-0.58 | -0.22075 | -0.895
-0.57 | -0.20923 | -0.8562
-0.56 | -0.19965 | -0.8257
-0.55 | -0.18997 | -0.7897
-0.54 | -0.18045 | -0.7599
-0.53 | -0.17048 | -0.7301
-0.52 | -0.16113 | -0.6987
-0.51 | -0.1525 | -0.6674
-0.5 | -0.14443 | -0.6379
-0.49 | -0.13681 | -0.6115
-0.48 | -0.12958 | -0.5887
-0.47 | -0.12246 | -0.5599
-0.46 | -0.11612 | -0.5353
-0.45 | -0.10988 | -0.5148
-0.44 | -0.10313 | -0.49753
-0.43 | -0.09737 | -0.47633
-0.42 | -0.09155 | -0.45545
-0.41 | -0.0865 | -0.43553
-0.4 | -0.08101 | -0.41755
-0.39 | -0.07714 | -0.39854
-0.38 | -0.07196 | -0.38085
-0.37 | -0.06759 | -0.36492
-0.36 | -0.06358 | -0.34808
-0.35 | -0.05925 | -0.33108
-0.34 | -0.05568 | -0.31624
-0.33 | -0.05227 | -0.30158
-0.32 | -0.048873 | -0.28777
-0.31 | -0.045861 | -0.27512
-0.3 | -0.042812 | -0.26099
-0.29 | -0.040019 | -0.24672
-0.28 | -0.037171 | -0.23513
-0.27 | -0.034623 | -0.22325
-0.26 | -0.032167 | -0.21132
-0.25 | -0.029962 | -0.19817
-0.24 | -0.02776 | -0.1857
-0.23 | -0.025773 | -0.17515
-0.22 | -0.023817 | -0.16371
-0.21 | -0.022122 | -0.15508
-0.2 | -0.020167 | -0.14389
-0.19 | -0.018696 | -0.13382
-0.18 | -0.017184 | -0.12565
-0.17 | -0.015754 | -0.11623
-0.16 | -0.014267 | -0.10761
-0.15 | -0.012976 | -0.10005
-0.14 | -0.011892 | -0.09179
-0.13 | -0.010737 | -0.08499
-0.12 | -0.009538 | -0.0778
-0.11 | -0.0086 | -0.07182
-0.1 | -0.007729 | -0.06579
-0.09 | -0.006878 | -0.06057
-0.08 | -0.00596 | -0.05552
-0.07 | -0.005198 | -0.05033
-0.06 | -0.0044601 | -0.045271
-0.05 | -0.0037374 | -0.041632
-0.04 | -0.002993 | -0.037325
-0.03 | -0.0023136 | -0.034038
-0.02 | -0.0015441 | -0.030716
-0.01 | -0.0008249 | -0.027693
0 | -2.68e-05 | -0.024346
0.01 | 0.0008409 | -0.021573
0.02 | 0.0016862 | -0.018634
0.03 | 0.002718 | -0.016016
0.04 | 0.0037549 | -0.013222
0.05 | 0.0049918 | -0.01024
0.06 | 0.006232 | -0.006644
0.07 | 0.007731 | -0.0025024
0.08 | 0.009445 | 0.0022669
0.09 | 0.011406 | 0.008067
0.1 | 0.013593 | 0.015538
0.11 | 0.015949 | 0.024864
0.12 | 0.018783 | 0.037025
0.13 | 0.022094 | 0.051893
0.14 | 0.02553 | 0.07062
0.15 | 0.029663 | 0.09525
0.16 | 0.034295 | 0.12615
0.17 | 0.039687 | 0.16362
0.18 | 0.0457 | 0.21134
0.19 | 0.052583 | 0.26966
0.2 | 0.05933 | 0.3417
0.21 | 0.0685 | 0.43066
0.22 | 0.07835 | 0.53636
0.23 | 0.09022 | 0.6629
0.24 | 0.10373 | 0.8218
0.25 | 0.11841 | 1.0127
0.26 | 0.135 | 1.2482
0.27 | 0.15316 | 1.5246
0.28 | 0.17397 | 1.8616
0.29 | 0.19935 | 2.2607
0.3 | 0.22616 | 2.7464
0.31 | 0.25745 | 3.3333
0.32 | 0.29076 | 4.0168
0.33 | 0.3304 | 4.859
0.34 | 0.375 | 5.818
0.35 | 0.42523 | 6.988
0.36 | 0.48162 | 8.431
0.37 | 0.54637 | 10.163
0.38 | 0.6138 | 12.222
0.39 | 0.7003 | 14.649
0.4 | 0.798 | 17.605
0.41 | 0.9107 | 21.14
0.42 | 1.0452 | 25.411
0.43 | 1.2008 | 30.544
0.44 | 1.3816 | 36.734
0.45 | 1.5932 | 44.102
0.46 | 1.8497 | 53.043
0.47 | 2.1495 | 63.6
0.48 | 2.5193 | 76.52
0.49 | 2.9576 | 91.67
0.5 | 3.495 | 110.08