## Diode Characteristic (uA-mm)
VGS (V) | VDS = 0.000 V | VDS = 0.500 V
-1.25 | -3.5384 | -9.614
-1.24 | -3.4249 | -9.333
-1.23 | -3.2966 | -8.96
-1.22 | -3.1675 | -8.728
-1.21 | -3.0542 | -8.444
-1.2 | -2.9442 | -8.198
-1.19 | -2.8339 | -7.909
-1.18 | -2.7237 | -7.687
-1.17 | -2.6296 | -7.465
-1.16 | -2.5328 | -7.191
-1.15 | -2.4389 | -6.963
-1.14 | -2.3507 | -6.764
-1.13 | -2.25 | -6.508
-1.12 | -2.1797 | -6.327
-1.11 | -2.1084 | -6.085
-1.1 | -2.0169 | -5.886
-1.09 | -1.9442 | -5.711
-1.08 | -1.8708 | -5.515
-1.07 | -1.793 | -5.343
-1.06 | -1.7382 | -5.172
-1.05 | -1.6746 | -4.9851
-1.04 | -1.6101 | -4.8101
-1.03 | -1.5483 | -4.6789
-1.02 | -1.4946 | -4.5124
-1.01 | -1.4293 | -4.3596
-1 | -1.3708 | -4.1939
-0.99 | -1.323 | -4.0827
-0.98 | -1.2653 | -3.9501
-0.97 | -1.2171 | -3.8053
-0.96 | -1.1632 | -3.6832
-0.95 | -1.1196 | -3.5345
-0.94 | -1.081 | -3.3971
-0.93 | -1.039 | -3.3114
-0.92 | -0.9981 | -3.1821
-0.91 | -0.958 | -3.0684
-0.9 | -0.9155 | -2.9759
-0.89 | -0.8812 | -2.8766
-0.88 | -0.8446 | -2.7632
-0.87 | -0.815 | -2.6719
-0.86 | -0.7815 | -2.5755
-0.85 | -0.7472 | -2.485
-0.84 | -0.7176 | -2.4142
-0.83 | -0.6863 | -2.3091
-0.82 | -0.6582 | -2.2312
-0.81 | -0.6307 | -2.1482
-0.8 | -0.6018 | -2.075
-0.79 | -0.5746 | -2.0097
-0.78 | -0.5511 | -1.9299
-0.77 | -0.5286 | -1.8685
-0.76 | -0.5066 | -1.804
-0.75 | -0.48837 | -1.7241
-0.74 | -0.46514 | -1.6598
-0.73 | -0.44664 | -1.5948
-0.72 | -0.42469 | -1.536
-0.71 | -0.40276 | -1.4747
-0.7 | -0.38651 | -1.4145
-0.69 | -0.36909 | -1.3633
-0.68 | -0.35339 | -1.3117
-0.67 | -0.33588 | -1.2603
-0.66 | -0.32125 | -1.214
-0.65 | -0.307 | -1.1731
-0.64 | -0.29238 | -1.1225
-0.63 | -0.27865 | -1.0723
-0.62 | -0.26524 | -1.0358
-0.61 | -0.25271 | -0.9883
-0.6 | -0.23898 | -0.9578
-0.59 | -0.22911 | -0.9191
-0.58 | -0.21728 | -0.8878
-0.57 | -0.20571 | -0.8476
-0.56 | -0.19584 | -0.8115
-0.55 | -0.18545 | -0.7806
-0.54 | -0.17594 | -0.7501
-0.53 | -0.16653 | -0.7178
-0.52 | -0.15824 | -0.6915
-0.51 | -0.14934 | -0.6622
-0.5 | -0.14129 | -0.6333
-0.49 | -0.13353 | -0.609
-0.48 | -0.12575 | -0.58
-0.47 | -0.11987 | -0.5572
-0.46 | -0.11303 | -0.5334
-0.45 | -0.10649 | -0.5115
-0.44 | -0.10035 | -0.49409
-0.43 | -0.09501 | -0.47193
-0.42 | -0.08901 | -0.45221
-0.41 | -0.08378 | -0.43394
-0.4 | -0.07889 | -0.41301
-0.39 | -0.07396 | -0.39389
-0.38 | -0.06967 | -0.37737
-0.37 | -0.06519 | -0.36331
-0.36 | -0.0614 | -0.34511
-0.35 | -0.05768 | -0.33126
-0.34 | -0.05417 | -0.31424
-0.33 | -0.05059 | -0.29941
-0.32 | -0.047794 | -0.28433
-0.31 | -0.044811 | -0.27239
-0.3 | -0.04134 | -0.25978
-0.29 | -0.038836 | -0.24702
-0.28 | -0.036311 | -0.23312
-0.27 | -0.033901 | -0.22092
-0.26 | -0.031361 | -0.20909
-0.25 | -0.029067 | -0.19631
-0.24 | -0.026956 | -0.18684
-0.23 | -0.025113 | -0.17437
-0.22 | -0.023031 | -0.16354
-0.21 | -0.021431 | -0.15467
-0.2 | -0.019634 | -0.14485
-0.19 | -0.018132 | -0.13418
-0.18 | -0.016525 | -0.12391
-0.17 | -0.015112 | -0.11474
-0.16 | -0.013839 | -0.10627
-0.15 | -0.012711 | -0.09803
-0.14 | -0.011402 | -0.09032
-0.13 | -0.010377 | -0.08347
-0.12 | -0.009423 | -0.07648
-0.11 | -0.008457 | -0.07069
-0.1 | -0.007483 | -0.06472
-0.09 | -0.006619 | -0.05919
-0.08 | -0.005859 | -0.05315
-0.07 | -0.005147 | -0.04852
-0.06 | -0.0043475 | -0.044495
-0.05 | -0.0036202 | -0.040379
-0.04 | -0.0029505 | -0.036205
-0.03 | -0.0022118 | -0.033121
-0.02 | -0.0015386 | -0.029707
-0.01 | -0.0007717 | -0.02654
0 | 2.5e-06 | -0.023818
0.01 | 0.0007825 | -0.021175
0.02 | 0.0016857 | -0.018311
0.03 | 0.0025976 | -0.015909
0.04 | 0.0037052 | -0.012989
0.05 | 0.0047945 | -0.00997
0.06 | 0.006045 | -0.006599
0.07 | 0.007621 | -0.0026001
0.08 | 0.00924 | 0.0020039
0.09 | 0.011026 | 0.007723
0.1 | 0.01312 | 0.014856
0.11 | 0.015679 | 0.023911
0.12 | 0.018373 | 0.035668
0.13 | 0.021384 | 0.050282
0.14 | 0.024846 | 0.06847
0.15 | 0.029057 | 0.09201
0.16 | 0.033571 | 0.12201
0.17 | 0.038771 | 0.15913
0.18 | 0.044498 | 0.20457
0.19 | 0.051386 | 0.26232
0.2 | 0.05799 | 0.33301
0.21 | 0.06664 | 0.4199
0.22 | 0.07674 | 0.52446
0.23 | 0.08818 | 0.6464
0.24 | 0.1007 | 0.8044
0.25 | 0.11519 | 0.9951
0.26 | 0.1315 | 1.2233
0.27 | 0.15021 | 1.4996
0.28 | 0.17145 | 1.8302
0.29 | 0.19532 | 2.2274
0.3 | 0.22172 | 2.709
0.31 | 0.25113 | 3.2804
0.32 | 0.28639 | 3.9687
0.33 | 0.32483 | 4.7939
0.34 | 0.36861 | 5.775
0.35 | 0.41839 | 6.952
0.36 | 0.47328 | 8.383
0.37 | 0.5388 | 10.093
0.38 | 0.6042 | 12.137
0.39 | 0.6874 | 14.572
0.4 | 0.7851 | 17.495
0.41 | 0.8997 | 21.058
0.42 | 1.0296 | 25.34
0.43 | 1.1828 | 30.452
0.44 | 1.3616 | 36.55
0.45 | 1.5741 | 43.949
0.46 | 1.8243 | 52.927
0.47 | 2.125 | 63.31
0.48 | 2.4937 | 76.25
0.49 | 2.9176 | 91.43
0.5 | 3.4543 | 109.81