## Diode Characteristic (uA-mm)
VGS (V) | VDS = 0.000 V | VDS = 0.500 V
-1.25 | -4.2539 | -13.195
-1.24 | -4.0651 | -12.863
-1.23 | -3.8824 | -12.379
-1.22 | -3.7697 | -11.852
-1.21 | -3.6431 | -11.901
-1.2 | -3.495 | -11.226
-1.19 | -3.3799 | -10.874
-1.18 | -3.2522 | -10.651
-1.17 | -3.1219 | -10.469
-1.16 | -2.9953 | -10.134
-1.15 | -2.8561 | -9.702
-1.14 | -2.7448 | -9.25
-1.13 | -2.6749 | -9.164
-1.12 | -2.5494 | -8.708
-1.11 | -2.4863 | -8.456
-1.1 | -2.415 | -8.246
-1.09 | -2.3063 | -8.05
-1.08 | -2.2397 | -7.577
-1.07 | -2.1417 | -7.37
-1.06 | -2.0507 | -7.303
-1.05 | -1.9626 | -7.018
-1.04 | -1.8875 | -6.683
-1.03 | -1.8171 | -6.517
-1.02 | -1.7317 | -6.33
-1.01 | -1.6703 | -6.279
-1 | -1.6162 | -6.013
-0.99 | -1.5195 | -5.924
-0.98 | -1.4734 | -5.758
-0.97 | -1.4218 | -5.501
-0.96 | -1.3551 | -5.09
-0.95 | -1.3014 | -5.075
-0.94 | -1.2689 | -4.8152
-0.93 | -1.2063 | -4.6218
-0.92 | -1.1661 | -4.4847
-0.91 | -1.1049 | -4.3858
-0.9 | -1.0563 | -4.2291
-0.89 | -1.0184 | -4.1131
-0.88 | -0.9589 | -3.8851
-0.87 | -0.9227 | -3.7865
-0.86 | -0.8844 | -3.6559
-0.85 | -0.8432 | -3.526
-0.84 | -0.807 | -3.3652
-0.83 | -0.7813 | -3.2824
-0.82 | -0.745 | -3.1294
-0.81 | -0.7081 | -3.0199
-0.8 | -0.672 | -2.8824
-0.79 | -0.6598 | -2.8072
-0.78 | -0.6193 | -2.7677
-0.77 | -0.5832 | -2.6483
-0.76 | -0.562 | -2.5376
-0.75 | -0.5343 | -2.5095
-0.74 | -0.5122 | -2.3671
-0.73 | -0.50077 | -2.2802
-0.72 | -0.47006 | -2.2163
-0.71 | -0.447 | -2.0926
-0.7 | -0.42252 | -2.0448
-0.69 | -0.40618 | -1.9593
-0.68 | -0.38553 | -1.8974
-0.67 | -0.36546 | -1.8504
-0.66 | -0.34905 | -1.7231
-0.65 | -0.33098 | -1.6568
-0.64 | -0.31437 | -1.5987
-0.63 | -0.29889 | -1.573
-0.62 | -0.28519 | -1.5213
-0.61 | -0.26915 | -1.4761
-0.6 | -0.25578 | -1.3991
-0.59 | -0.2435 | -1.3298
-0.58 | -0.23315 | -1.287
-0.57 | -0.22194 | -1.2204
-0.56 | -0.20828 | -1.1603
-0.55 | -0.20029 | -1.1173
-0.54 | -0.18696 | -1.0716
-0.53 | -0.17772 | -1.0314
-0.52 | -0.17028 | -0.9953
-0.51 | -0.16161 | -0.932
-0.5 | -0.15435 | -0.906
-0.49 | -0.14332 | -0.878
-0.48 | -0.13673 | -0.8299
-0.47 | -0.12676 | -0.8089
-0.46 | -0.12021 | -0.7626
-0.45 | -0.11259 | -0.7387
-0.44 | -0.107 | -0.6973
-0.43 | -0.10154 | -0.6847
-0.42 | -0.09367 | -0.6622
-0.41 | -0.08829 | -0.6193
-0.4 | -0.08302 | -0.5929
-0.39 | -0.07815 | -0.568
-0.38 | -0.07166 | -0.5306
-0.37 | -0.06919 | -0.5022
-0.36 | -0.06485 | -0.47747
-0.35 | -0.05984 | -0.46617
-0.34 | -0.05676 | -0.4335
-0.33 | -0.05331 | -0.41234
-0.32 | -0.050037 | -0.39507
-0.31 | -0.046332 | -0.37559
-0.3 | -0.043259 | -0.35453
-0.29 | -0.040232 | -0.33942
-0.28 | -0.037569 | -0.32108
-0.27 | -0.035552 | -0.29844
-0.26 | -0.032647 | -0.28991
-0.25 | -0.02982 | -0.26917
-0.24 | -0.027951 | -0.25497
-0.23 | -0.025354 | -0.24044
-0.22 | -0.023518 | -0.22378
-0.21 | -0.022313 | -0.21351
-0.2 | -0.020071 | -0.20048
-0.19 | -0.018698 | -0.18226
-0.18 | -0.01684 | -0.17399
-0.17 | -0.015378 | -0.16097
-0.16 | -0.013965 | -0.15195
-0.15 | -0.012759 | -0.13999
-0.14 | -0.011535 | -0.13331
-0.13 | -0.01054 | -0.12111
-0.12 | -0.00942 | -0.11235
-0.11 | -0.008508 | -0.1069
-0.1 | -0.007625 | -0.0962
-0.09 | -0.006854 | -0.08943
-0.08 | -0.005892 | -0.0813
-0.07 | -0.005103 | -0.07671
-0.06 | -0.004433 | -0.07117
-0.05 | -0.0037459 | -0.06497
-0.04 | -0.0029877 | -0.06099
-0.03 | -0.0022841 | -0.05555
-0.02 | -0.0015298 | -0.05002
-0.01 | -0.0008143 | -0.041462
0 | -2.21e-05 | -0.040628
0.01 | 0.000844 | -0.036433
0.02 | 0.0016993 | -0.032851
0.03 | 0.0027379 | -0.029382
0.04 | 0.0037754 | -0.025576
0.05 | 0.0050459 | -0.022021
0.06 | 0.006295 | -0.016519
0.07 | 0.007808 | -0.011274
0.08 | 0.009359 | -0.005691
0.09 | 0.011288 | 0.000508
0.1 | 0.013565 | 0.008612
0.11 | 0.016003 | 0.018943
0.12 | 0.019322 | 0.030646
0.13 | 0.022284 | 0.046548
0.14 | 0.026111 | 0.06621
0.15 | 0.030406 | 0.09131
0.16 | 0.035443 | 0.12206
0.17 | 0.041248 | 0.16027
0.18 | 0.0482 | 0.20759
0.19 | 0.055921 | 0.26668
0.2 | 0.06426 | 0.33925
0.21 | 0.07469 | 0.43025
0.22 | 0.08691 | 0.53738
0.23 | 0.10058 | 0.6644
0.24 | 0.11711 | 0.8252
0.25 | 0.13459 | 1.0196
0.26 | 0.15584 | 1.2516
0.27 | 0.18427 | 1.5362
0.28 | 0.20611 | 1.8715
0.29 | 0.2374 | 2.2857
0.3 | 0.27671 | 2.7784
0.31 | 0.32251 | 3.3622
0.32 | 0.37828 | 4.0729
0.33 | 0.42473 | 4.9204
0.34 | 0.48408 | 5.894
0.35 | 0.55039 | 7.106
0.36 | 0.6308 | 8.56
0.37 | 0.7091 | 10.317
0.38 | 0.8619 | 12.395
0.39 | 0.9893 | 14.928
0.4 | 1.1052 | 17.923
0.41 | 1.2719 | 21.556
0.42 | 1.3521 | 25.922
0.43 | 1.7668 | 31.161
0.44 | 1.8531 | 37.425
0.45 | 2.125 | 44.915
0.46 | 2.4338 | 54.08
0.47 | 2.8339 | 64.91
0.48 | 3.5316 | 77.7
0.49 | 3.7583 | 93.48
0.5 | 4.7509 | 112.11