## Diode Characteristic (uA-mm)
VGS (V) | VDS = 0.000 V | VDS = 0.500 V
-1.25 | -3.9197 | -10.976
-1.24 | -3.7935 | -10.548
-1.23 | -3.6261 | -10.185
-1.22 | -3.5171 | -9.877
-1.21 | -3.394 | -9.591
-1.2 | -3.2667 | -9.242
-1.19 | -3.1608 | -8.942
-1.18 | -3.0334 | -8.664
-1.17 | -2.9005 | -8.388
-1.16 | -2.7965 | -8.137
-1.15 | -2.6953 | -7.802
-1.14 | -2.6082 | -7.578
-1.13 | -2.5063 | -7.326
-1.12 | -2.4122 | -7.076
-1.11 | -2.3225 | -6.867
-1.1 | -2.2324 | -6.624
-1.09 | -2.1435 | -6.415
-1.08 | -2.0523 | -6.201
-1.07 | -1.9797 | -5.994
-1.06 | -1.9046 | -5.793
-1.05 | -1.8329 | -5.588
-1.04 | -1.767 | -5.415
-1.03 | -1.698 | -5.228
-1.02 | -1.6316 | -5.067
-1.01 | -1.563 | -4.8778
-1 | -1.4995 | -4.6876
-0.99 | -1.4402 | -4.5527
-0.98 | -1.3828 | -4.3813
-0.97 | -1.3259 | -4.2607
-0.96 | -1.2814 | -4.0978
-0.95 | -1.2292 | -3.939
-0.94 | -1.1756 | -3.8064
-0.93 | -1.1298 | -3.6618
-0.92 | -1.087 | -3.5307
-0.91 | -1.0431 | -3.4081
-0.9 | -1.0071 | -3.2909
-0.89 | -0.9616 | -3.1758
-0.88 | -0.9185 | -3.0649
-0.87 | -0.8825 | -2.9455
-0.86 | -0.8479 | -2.8577
-0.85 | -0.8138 | -2.7387
-0.84 | -0.7806 | -2.6446
-0.83 | -0.7486 | -2.5526
-0.82 | -0.7131 | -2.4537
-0.81 | -0.6829 | -2.3656
-0.8 | -0.654 | -2.2682
-0.79 | -0.6262 | -2.1976
-0.78 | -0.6018 | -2.1039
-0.77 | -0.5725 | -2.0242
-0.76 | -0.5485 | -1.9494
-0.75 | -0.5204 | -1.8813
-0.74 | -0.5029 | -1.8136
-0.73 | -0.48296 | -1.7424
-0.72 | -0.45874 | -1.6768
-0.71 | -0.44082 | -1.6155
-0.7 | -0.42221 | -1.5487
-0.69 | -0.39903 | -1.4865
-0.68 | -0.38153 | -1.4314
-0.67 | -0.36615 | -1.3816
-0.66 | -0.34989 | -1.3273
-0.65 | -0.33027 | -1.2722
-0.64 | -0.31572 | -1.2168
-0.63 | -0.30011 | -1.1744
-0.62 | -0.28384 | -1.1251
-0.61 | -0.26898 | -1.0797
-0.6 | -0.25679 | -1.0409
-0.59 | -0.24373 | -0.9965
-0.58 | -0.23274 | -0.9574
-0.57 | -0.221 | -0.9144
-0.56 | -0.20857 | -0.8785
-0.55 | -0.20081 | -0.8422
-0.54 | -0.18971 | -0.809
-0.53 | -0.17893 | -0.7753
-0.52 | -0.16794 | -0.7454
-0.51 | -0.1592 | -0.7056
-0.5 | -0.1512 | -0.6823
-0.49 | -0.14382 | -0.6482
-0.48 | -0.13551 | -0.6237
-0.47 | -0.12835 | -0.6018
-0.46 | -0.1213 | -0.5734
-0.45 | -0.11385 | -0.5458
-0.44 | -0.10729 | -0.5255
-0.43 | -0.10098 | -0.5063
-0.42 | -0.09573 | -0.48264
-0.41 | -0.0908 | -0.46373
-0.4 | -0.08526 | -0.44347
-0.39 | -0.07875 | -0.42624
-0.38 | -0.0745 | -0.40761
-0.37 | -0.07019 | -0.38747
-0.36 | -0.06624 | -0.36914
-0.35 | -0.06172 | -0.35325
-0.34 | -0.05803 | -0.33678
-0.33 | -0.05434 | -0.32017
-0.32 | -0.0505 | -0.30283
-0.31 | -0.047844 | -0.29124
-0.3 | -0.044534 | -0.27766
-0.29 | -0.041661 | -0.26013
-0.28 | -0.038862 | -0.24843
-0.27 | -0.035735 | -0.23562
-0.26 | -0.033255 | -0.22407
-0.25 | -0.030806 | -0.20716
-0.24 | -0.028624 | -0.19904
-0.23 | -0.02655 | -0.18714
-0.22 | -0.024373 | -0.17678
-0.21 | -0.022641 | -0.16612
-0.2 | -0.020854 | -0.15381
-0.19 | -0.019152 | -0.14358
-0.18 | -0.017523 | -0.13435
-0.17 | -0.015998 | -0.12544
-0.16 | -0.014709 | -0.11666
-0.15 | -0.01342 | -0.10666
-0.14 | -0.012116 | -0.0995
-0.13 | -0.010857 | -0.09177
-0.12 | -0.009881 | -0.08534
-0.11 | -0.008889 | -0.07748
-0.1 | -0.007871 | -0.07046
-0.09 | -0.00698 | -0.06416
-0.08 | -0.006136 | -0.05891
-0.07 | -0.005339 | -0.05413
-0.06 | -0.0046129 | -0.049112
-0.05 | -0.0038078 | -0.044258
-0.04 | -0.0030831 | -0.040179
-0.03 | -0.0023283 | -0.036373
-0.02 | -0.001618 | -0.032702
-0.01 | -0.0008126 | -0.029476
0 | -3.8e-06 | -0.025944
0.01 | 0.0008226 | -0.023156
0.02 | 0.0017568 | -0.02011
0.03 | 0.0027322 | -0.017123
0.04 | 0.0038432 | -0.013977
0.05 | 0.0050027 | -0.010981
0.06 | 0.006284 | -0.007316
0.07 | 0.007953 | -0.0031371
0.08 | 0.009596 | 0.0016439
0.09 | 0.011524 | 0.007636
0.1 | 0.013634 | 0.015187
0.11 | 0.016239 | 0.024478
0.12 | 0.019169 | 0.036536
0.13 | 0.022236 | 0.051615
0.14 | 0.025864 | 0.07035
0.15 | 0.030072 | 0.09475
0.16 | 0.034905 | 0.12594
0.17 | 0.040154 | 0.16374
0.18 | 0.046173 | 0.21166
0.19 | 0.0533 | 0.27041
0.2 | 0.06059 | 0.34303
0.21 | 0.06971 | 0.43218
0.22 | 0.07986 | 0.5403
0.23 | 0.09196 | 0.6676
0.24 | 0.10487 | 0.8282
0.25 | 0.11974 | 1.0227
0.26 | 0.13654 | 1.2577
0.27 | 0.15583 | 1.5389
0.28 | 0.17771 | 1.8812
0.29 | 0.20119 | 2.2896
0.3 | 0.22944 | 2.7826
0.31 | 0.25924 | 3.3765
0.32 | 0.29572 | 4.0713
0.33 | 0.336 | 4.9331
0.34 | 0.37996 | 5.906
0.35 | 0.43091 | 7.094
0.36 | 0.48556 | 8.56
0.37 | 0.55529 | 10.307
0.38 | 0.6214 | 12.41
0.39 | 0.7049 | 14.902
0.4 | 0.8075 | 17.901
0.41 | 0.9207 | 21.523
0.42 | 1.0595 | 25.876
0.43 | 1.2169 | 31.125
0.44 | 1.3998 | 37.435
0.45 | 1.6177 | 44.97
0.46 | 1.8703 | 54.105
0.47 | 2.1829 | 64.99
0.48 | 2.5513 | 77.93
0.49 | 2.9841 | 93.52
0.5 | 3.5305 | 112.27