## Diode Characteristic (uA-mm)
VGS (V) | VDS = 0.000 V | VDS = 0.500 V
-1.25 | -3.1884 | -8.286
-1.24 | -3.0694 | -8.053
-1.23 | -2.965 | -7.809
-1.22 | -2.8597 | -7.546
-1.21 | -2.7608 | -7.34
-1.2 | -2.6684 | -7.102
-1.19 | -2.5716 | -6.899
-1.18 | -2.4822 | -6.691
-1.17 | -2.3852 | -6.447
-1.16 | -2.2919 | -6.261
-1.15 | -2.2193 | -6.084
-1.14 | -2.1367 | -5.873
-1.13 | -2.0746 | -5.682
-1.12 | -1.9882 | -5.519
-1.11 | -1.9117 | -5.315
-1.1 | -1.8402 | -5.143
-1.09 | -1.7773 | -4.9592
-1.08 | -1.7115 | -4.8083
-1.07 | -1.6503 | -4.652
-1.06 | -1.597 | -4.5018
-1.05 | -1.5323 | -4.3396
-1.04 | -1.4738 | -4.2025
-1.03 | -1.4208 | -4.0749
-1.02 | -1.3583 | -3.9379
-1.01 | -1.3142 | -3.8025
-1 | -1.266 | -3.6791
-0.99 | -1.2174 | -3.5628
-0.98 | -1.173 | -3.4567
-0.97 | -1.1306 | -3.333
-0.96 | -1.0887 | -3.2208
-0.95 | -1.0405 | -3.1131
-0.94 | -1.0078 | -3.0272
-0.93 | -0.9685 | -2.917
-0.92 | -0.9199 | -2.8177
-0.91 | -0.8903 | -2.7307
-0.9 | -0.8526 | -2.6391
-0.89 | -0.8214 | -2.5409
-0.88 | -0.7884 | -2.4559
-0.87 | -0.7591 | -2.363
-0.86 | -0.7297 | -2.2758
-0.85 | -0.6966 | -2.1948
-0.84 | -0.6701 | -2.1214
-0.83 | -0.6404 | -2.0428
-0.82 | -0.6144 | -1.9688
-0.81 | -0.5912 | -1.9076
-0.8 | -0.5647 | -1.8427
-0.79 | -0.54 | -1.7819
-0.78 | -0.5182 | -1.7227
-0.77 | -0.49683 | -1.6501
-0.76 | -0.47666 | -1.5905
-0.75 | -0.45516 | -1.5318
-0.74 | -0.43539 | -1.481
-0.73 | -0.41669 | -1.4318
-0.72 | -0.39796 | -1.3698
-0.71 | -0.38077 | -1.3289
-0.7 | -0.36408 | -1.2789
-0.69 | -0.34714 | -1.2338
-0.68 | -0.33218 | -1.1804
-0.67 | -0.316 | -1.1459
-0.66 | -0.30046 | -1.1006
-0.65 | -0.28669 | -1.0534
-0.64 | -0.27274 | -1.0226
-0.63 | -0.26137 | -0.9804
-0.62 | -0.24867 | -0.9429
-0.61 | -0.2358 | -0.9026
-0.6 | -0.2248 | -0.8745
-0.59 | -0.2144 | -0.8372
-0.58 | -0.20291 | -0.8045
-0.57 | -0.19318 | -0.7685
-0.56 | -0.18301 | -0.7461
-0.55 | -0.17595 | -0.7137
-0.54 | -0.16531 | -0.6816
-0.53 | -0.15799 | -0.6554
-0.52 | -0.14941 | -0.6322
-0.51 | -0.14124 | -0.6102
-0.5 | -0.13386 | -0.5873
-0.49 | -0.12624 | -0.5609
-0.48 | -0.11896 | -0.5377
-0.47 | -0.11325 | -0.5143
-0.46 | -0.10672 | -0.49596
-0.45 | -0.10082 | -0.47487
-0.44 | -0.09511 | -0.45789
-0.43 | -0.08923 | -0.43662
-0.42 | -0.08414 | -0.41833
-0.41 | -0.07915 | -0.39862
-0.4 | -0.0746 | -0.38119
-0.39 | -0.07018 | -0.36697
-0.38 | -0.06568 | -0.35322
-0.37 | -0.0622 | -0.3347
-0.36 | -0.05816 | -0.3201
-0.35 | -0.05464 | -0.30598
-0.34 | -0.05093 | -0.29277
-0.33 | -0.048336 | -0.28048
-0.32 | -0.045107 | -0.26668
-0.31 | -0.042385 | -0.25373
-0.3 | -0.039531 | -0.24214
-0.29 | -0.036822 | -0.22922
-0.28 | -0.034359 | -0.21714
-0.27 | -0.031856 | -0.20614
-0.26 | -0.029903 | -0.19446
-0.25 | -0.027566 | -0.18225
-0.24 | -0.025689 | -0.17107
-0.23 | -0.02374 | -0.16023
-0.22 | -0.02201 | -0.15038
-0.21 | -0.020279 | -0.14091
-0.2 | -0.018807 | -0.13081
-0.19 | -0.017221 | -0.12279
-0.18 | -0.015868 | -0.11326
-0.17 | -0.014486 | -0.10488
-0.16 | -0.013173 | -0.09687
-0.15 | -0.01213 | -0.08968
-0.14 | -0.011049 | -0.0828
-0.13 | -0.009892 | -0.07673
-0.12 | -0.008946 | -0.07037
-0.11 | -0.008086 | -0.06397
-0.1 | -0.007311 | -0.05876
-0.09 | -0.006359 | -0.05342
-0.08 | -0.005616 | -0.048965
-0.07 | -0.0048311 | -0.044408
-0.06 | -0.0041769 | -0.040394
-0.05 | -0.0034559 | -0.036724
-0.04 | -0.0028052 | -0.033248
-0.03 | -0.0021083 | -0.030002
-0.02 | -0.0014645 | -0.026823
-0.01 | -0.0007337 | -0.024262
0 | 3e-07 | -0.020811
0.01 | 0.0007482 | -0.018555
0.02 | 0.0015734 | -0.016121
0.03 | 0.0024401 | -0.013407
0.04 | 0.0034396 | -0.010962
0.05 | 0.0044726 | -0.008191
0.06 | 0.005648 | -0.005235
0.07 | 0.007138 | -0.0016563
0.08 | 0.008599 | 0.002559
0.09 | 0.01037 | 0.007907
0.1 | 0.012419 | 0.014449
0.11 | 0.014801 | 0.023085
0.12 | 0.017308 | 0.033998
0.13 | 0.020361 | 0.047786
0.14 | 0.023618 | 0.06478
0.15 | 0.027534 | 0.08696
0.16 | 0.032252 | 0.11519
0.17 | 0.037345 | 0.15001
0.18 | 0.043242 | 0.19395
0.19 | 0.050056 | 0.24713
0.2 | 0.05719 | 0.31474
0.21 | 0.06613 | 0.39701
0.22 | 0.07624 | 0.49788
0.23 | 0.08737 | 0.6163
0.24 | 0.09982 | 0.7667
0.25 | 0.11532 | 0.9483
0.26 | 0.13224 | 1.1698
0.27 | 0.15127 | 1.4379
0.28 | 0.17281 | 1.7546
0.29 | 0.19679 | 2.1426
0.3 | 0.22454 | 2.6116
0.31 | 0.25585 | 3.1681
0.32 | 0.29039 | 3.8466
0.33 | 0.33115 | 4.655
0.34 | 0.37729 | 5.6198
0.35 | 0.42724 | 6.73
0.36 | 0.48632 | 8.119
0.37 | 0.55449 | 9.812
0.38 | 0.6238 | 11.78
0.39 | 0.7094 | 14.184
0.4 | 0.8103 | 17.044
0.41 | 0.9313 | 20.482
0.42 | 1.0673 | 24.629
0.43 | 1.2304 | 29.624
0.44 | 1.4229 | 35.572
0.45 | 1.649 | 42.677
0.46 | 1.9139 | 51.401
0.47 | 2.2324 | 61.57
0.48 | 2.6088 | 73.85
0.49 | 3.0574 | 88.7
0.5 | 3.6141 | 106.3