## Diode Characteristic (uA-mm)
VGS (V) | VDS = 0.000 V | VDS = 0.500 V
-1.25 | -2.8732 | -7.642
-1.24 | -2.7662 | -7.434
-1.23 | -2.6777 | -7.208
-1.22 | -2.5831 | -6.994
-1.21 | -2.4992 | -6.763
-1.2 | -2.4181 | -6.559
-1.19 | -2.3281 | -6.375
-1.18 | -2.2458 | -6.141
-1.17 | -2.1635 | -5.974
-1.16 | -2.0807 | -5.78
-1.15 | -2.0087 | -5.562
-1.14 | -1.9388 | -5.389
-1.13 | -1.8611 | -5.229
-1.12 | -1.803 | -5.076
-1.11 | -1.7372 | -4.904
-1.1 | -1.6719 | -4.7615
-1.09 | -1.6136 | -4.5891
-1.08 | -1.5567 | -4.4525
-1.07 | -1.4921 | -4.3079
-1.06 | -1.4381 | -4.1514
-1.05 | -1.3876 | -4.0283
-1.04 | -1.3301 | -3.8996
-1.03 | -1.2885 | -3.7798
-1.02 | -1.2382 | -3.6653
-1.01 | -1.1839 | -3.5265
-1 | -1.1432 | -3.4126
-0.99 | -1.1038 | -3.3073
-0.98 | -1.0647 | -3.1915
-0.97 | -1.0217 | -3.0873
-0.96 | -0.984 | -2.9811
-0.95 | -0.9424 | -2.8832
-0.94 | -0.9071 | -2.7896
-0.93 | -0.8686 | -2.6995
-0.92 | -0.8331 | -2.6032
-0.91 | -0.8052 | -2.5113
-0.9 | -0.7694 | -2.4258
-0.89 | -0.7398 | -2.338
-0.88 | -0.7099 | -2.2673
-0.87 | -0.684 | -2.1875
-0.86 | -0.6527 | -2.1108
-0.85 | -0.6276 | -2.046
-0.84 | -0.5998 | -1.9775
-0.83 | -0.5766 | -1.9003
-0.82 | -0.5521 | -1.8349
-0.81 | -0.5292 | -1.7714
-0.8 | -0.505 | -1.7121
-0.79 | -0.49011 | -1.6557
-0.78 | -0.46976 | -1.5977
-0.77 | -0.44949 | -1.5449
-0.76 | -0.42974 | -1.4827
-0.75 | -0.41106 | -1.429
-0.74 | -0.39399 | -1.3722
-0.73 | -0.37546 | -1.3144
-0.72 | -0.35884 | -1.272
-0.71 | -0.34344 | -1.2209
-0.7 | -0.32608 | -1.1754
-0.69 | -0.31326 | -1.1388
-0.68 | -0.29783 | -1.0986
-0.67 | -0.28385 | -1.0566
-0.66 | -0.27045 | -1.0138
-0.65 | -0.25774 | -0.9765
-0.64 | -0.24609 | -0.937
-0.63 | -0.23478 | -0.8988
-0.62 | -0.22388 | -0.8601
-0.61 | -0.21164 | -0.8309
-0.6 | -0.20089 | -0.7952
-0.59 | -0.19214 | -0.766
-0.58 | -0.18241 | -0.7401
-0.57 | -0.17354 | -0.7143
-0.56 | -0.16406 | -0.6898
-0.55 | -0.15538 | -0.6563
-0.54 | -0.14836 | -0.6338
-0.53 | -0.14037 | -0.605
-0.52 | -0.13345 | -0.5785
-0.51 | -0.12664 | -0.5572
-0.5 | -0.1195 | -0.5381
-0.49 | -0.11351 | -0.5159
-0.48 | -0.10659 | -0.4955
-0.47 | -0.10042 | -0.47501
-0.46 | -0.09529 | -0.45786
-0.45 | -0.09004 | -0.43547
-0.44 | -0.08469 | -0.41869
-0.43 | -0.07991 | -0.40247
-0.42 | -0.07527 | -0.38579
-0.41 | -0.07073 | -0.36469
-0.4 | -0.0671 | -0.35079
-0.39 | -0.06261 | -0.33777
-0.38 | -0.05889 | -0.32191
-0.37 | -0.05549 | -0.30763
-0.36 | -0.05227 | -0.29205
-0.35 | -0.049262 | -0.27746
-0.34 | -0.046149 | -0.26604
-0.33 | -0.043325 | -0.25425
-0.32 | -0.040561 | -0.242
-0.31 | -0.037958 | -0.2299
-0.3 | -0.035264 | -0.2164
-0.29 | -0.032988 | -0.20556
-0.28 | -0.030683 | -0.1933
-0.27 | -0.028645 | -0.18367
-0.26 | -0.026674 | -0.17251
-0.25 | -0.024683 | -0.16311
-0.24 | -0.022947 | -0.15326
-0.23 | -0.021287 | -0.14236
-0.22 | -0.01976 | -0.13312
-0.21 | -0.018312 | -0.12519
-0.2 | -0.016776 | -0.11698
-0.19 | -0.015513 | -0.10794
-0.18 | -0.014169 | -0.10044
-0.17 | -0.012993 | -0.09337
-0.16 | -0.011849 | -0.0866
-0.15 | -0.010918 | -0.08044
-0.14 | -0.009909 | -0.07385
-0.13 | -0.009001 | -0.06775
-0.12 | -0.008113 | -0.06176
-0.11 | -0.00732 | -0.05691
-0.1 | -0.006569 | -0.05254
-0.09 | -0.005836 | -0.047363
-0.08 | -0.005057 | -0.043262
-0.07 | -0.0044377 | -0.039426
-0.06 | -0.0038101 | -0.035661
-0.05 | -0.0031545 | -0.032756
-0.04 | -0.0025484 | -0.029768
-0.03 | -0.0019105 | -0.026666
-0.02 | -0.0013242 | -0.024099
-0.01 | -0.0006727 | -0.021479
0 | -3.95e-05 | -0.018933
0.01 | 0.0006998 | -0.0166
0.02 | 0.0014215 | -0.01467
0.03 | 0.002269 | -0.012287
0.04 | 0.0031514 | -0.010102
0.05 | 0.0041581 | -0.007579
0.06 | 0.0052288 | -0.0047565
0.07 | 0.006369 | -0.0013652
0.08 | 0.007908 | 0.0025882
0.09 | 0.009523 | 0.007516
0.1 | 0.011358 | 0.014025
0.11 | 0.013366 | 0.022064
0.12 | 0.015941 | 0.032503
0.13 | 0.018592 | 0.045522
0.14 | 0.021813 | 0.06234
0.15 | 0.025276 | 0.08395
0.16 | 0.029486 | 0.11167
0.17 | 0.034255 | 0.14527
0.18 | 0.039656 | 0.1878
0.19 | 0.045673 | 0.23982
0.2 | 0.052744 | 0.30577
0.21 | 0.05959 | 0.38746
0.22 | 0.06864 | 0.48516
0.23 | 0.07943 | 0.6015
0.24 | 0.09152 | 0.7491
0.25 | 0.10489 | 0.9284
0.26 | 0.11986 | 1.1491
0.27 | 0.1377 | 1.4079
0.28 | 0.15759 | 1.7293
0.29 | 0.1808 | 2.1069
0.3 | 0.20656 | 2.571
0.31 | 0.23533 | 3.1277
0.32 | 0.26818 | 3.7883
0.33 | 0.30527 | 4.5969
0.34 | 0.34913 | 5.5549
0.35 | 0.39701 | 6.645
0.36 | 0.45459 | 8.044
0.37 | 0.51926 | 9.716
0.38 | 0.581 | 11.706
0.39 | 0.6659 | 14.067
0.4 | 0.7666 | 16.923
0.41 | 0.8772 | 20.349
0.42 | 1.0138 | 24.486
0.43 | 1.1735 | 29.479
0.44 | 1.3541 | 35.46
0.45 | 1.5753 | 42.666
0.46 | 1.841 | 51.242
0.47 | 2.146 | 61.46
0.48 | 2.5226 | 73.95
0.49 | 2.9767 | 88.46
0.5 | 3.5276 | 106.3