## Diode Characteristic (uA-mm)
VGS (V) | VDS = 0.000 V | VDS = 0.500 V
-1.25 | -2.8225 | -7.583
-1.24 | -2.7158 | -7.35
-1.23 | -2.626 | -7.091
-1.22 | -2.5358 | -6.888
-1.21 | -2.4599 | -6.692
-1.2 | -2.3544 | -6.448
-1.19 | -2.2763 | -6.268
-1.18 | -2.2011 | -6.058
-1.17 | -2.111 | -5.879
-1.16 | -2.0449 | -5.707
-1.15 | -1.9845 | -5.513
-1.14 | -1.9072 | -5.333
-1.13 | -1.8304 | -5.17
-1.12 | -1.76 | -5.052
-1.11 | -1.7041 | -4.8406
-1.1 | -1.6388 | -4.6735
-1.09 | -1.5819 | -4.5216
-1.08 | -1.5172 | -4.3838
-1.07 | -1.4504 | -4.2641
-1.06 | -1.4107 | -4.1252
-1.05 | -1.3546 | -3.9723
-1.04 | -1.3087 | -3.846
-1.03 | -1.2601 | -3.7205
-1.02 | -1.2093 | -3.598
-1.01 | -1.1603 | -3.4974
-1 | -1.1172 | -3.384
-0.99 | -1.0756 | -3.2711
-0.98 | -1.0263 | -3.1639
-0.97 | -0.9966 | -3.0635
-0.96 | -0.9611 | -2.9487
-0.95 | -0.9196 | -2.8667
-0.94 | -0.8875 | -2.7577
-0.93 | -0.8505 | -2.6749
-0.92 | -0.8204 | -2.5616
-0.91 | -0.7864 | -2.4882
-0.9 | -0.7515 | -2.408
-0.89 | -0.7232 | -2.3138
-0.88 | -0.6911 | -2.238
-0.87 | -0.6636 | -2.1653
-0.86 | -0.6383 | -2.0831
-0.85 | -0.6123 | -2.0167
-0.84 | -0.5828 | -1.9467
-0.83 | -0.5643 | -1.8732
-0.82 | -0.5384 | -1.8101
-0.81 | -0.52 | -1.7428
-0.8 | -0.50172 | -1.6725
-0.79 | -0.4772 | -1.6276
-0.78 | -0.45432 | -1.5662
-0.77 | -0.43782 | -1.5155
-0.76 | -0.4181 | -1.4506
-0.75 | -0.39781 | -1.3968
-0.74 | -0.3805 | -1.3491
-0.73 | -0.36429 | -1.2972
-0.72 | -0.34875 | -1.2536
-0.71 | -0.33478 | -1.2058
-0.7 | -0.3199 | -1.1648
-0.69 | -0.30592 | -1.1241
-0.68 | -0.29215 | -1.0772
-0.67 | -0.2787 | -1.0403
-0.66 | -0.26748 | -0.9926
-0.65 | -0.25476 | -0.9647
-0.64 | -0.2432 | -0.9198
-0.63 | -0.23103 | -0.8807
-0.62 | -0.22064 | -0.8517
-0.61 | -0.20925 | -0.8162
-0.6 | -0.1991 | -0.7862
-0.59 | -0.18942 | -0.7586
-0.58 | -0.17973 | -0.7285
-0.57 | -0.17067 | -0.701
-0.56 | -0.16273 | -0.676
-0.55 | -0.15424 | -0.6458
-0.54 | -0.14532 | -0.6237
-0.53 | -0.13879 | -0.6021
-0.52 | -0.13161 | -0.5772
-0.51 | -0.1244 | -0.5541
-0.5 | -0.11833 | -0.5325
-0.49 | -0.112 | -0.5129
-0.48 | -0.10564 | -0.49032
-0.47 | -0.10013 | -0.46943
-0.46 | -0.09517 | -0.45373
-0.45 | -0.08971 | -0.42965
-0.44 | -0.08449 | -0.41321
-0.43 | -0.08009 | -0.39793
-0.42 | -0.07511 | -0.38257
-0.41 | -0.07077 | -0.36626
-0.4 | -0.06652 | -0.3508
-0.39 | -0.06274 | -0.33547
-0.38 | -0.05932 | -0.32159
-0.37 | -0.0554 | -0.30519
-0.36 | -0.05222 | -0.29011
-0.35 | -0.049266 | -0.27686
-0.34 | -0.046251 | -0.26294
-0.33 | -0.043085 | -0.25198
-0.32 | -0.040584 | -0.239
-0.31 | -0.038215 | -0.22596
-0.3 | -0.035673 | -0.2158
-0.29 | -0.033359 | -0.20453
-0.28 | -0.031007 | -0.19346
-0.27 | -0.028956 | -0.18389
-0.26 | -0.027049 | -0.17262
-0.25 | -0.024988 | -0.1619
-0.24 | -0.023228 | -0.15237
-0.23 | -0.021552 | -0.14282
-0.22 | -0.020066 | -0.13454
-0.21 | -0.018394 | -0.12493
-0.2 | -0.017017 | -0.11738
-0.19 | -0.015677 | -0.10882
-0.18 | -0.014576 | -0.10144
-0.17 | -0.013295 | -0.09313
-0.16 | -0.012178 | -0.08655
-0.15 | -0.01108 | -0.07997
-0.14 | -0.010156 | -0.07401
-0.13 | -0.009208 | -0.06847
-0.12 | -0.008329 | -0.06244
-0.11 | -0.007445 | -0.05747
-0.1 | -0.006649 | -0.05227
-0.09 | -0.0059 | -0.048061
-0.08 | -0.005213 | -0.043638
-0.07 | -0.0045513 | -0.04005
-0.06 | -0.0038806 | -0.036701
-0.05 | -0.0032493 | -0.033401
-0.04 | -0.0026461 | -0.030343
-0.03 | -0.001978 | -0.027294
-0.02 | -0.0013787 | -0.024996
-0.01 | -0.0006848 | -0.022192
0 | -5.1e-06 | -0.019446
0.01 | 0.0007061 | -0.017365
0.02 | 0.0014799 | -0.014977
0.03 | 0.0022921 | -0.012814
0.04 | 0.0032469 | -0.010422
0.05 | 0.0042287 | -0.008078
0.06 | 0.0053961 | -0.005041
0.07 | 0.006674 | -0.0016699
0.08 | 0.008065 | 0.0023787
0.09 | 0.009703 | 0.007446
0.1 | 0.011574 | 0.014018
0.11 | 0.013664 | 0.022309
0.12 | 0.016073 | 0.032704
0.13 | 0.01881 | 0.046
0.14 | 0.022145 | 0.06284
0.15 | 0.025519 | 0.0842
0.16 | 0.029687 | 0.11188
0.17 | 0.034576 | 0.14564
0.18 | 0.04 | 0.18775
0.19 | 0.045946 | 0.24186
0.2 | 0.052762 | 0.30682
0.21 | 0.06 | 0.38757
0.22 | 0.06936 | 0.48442
0.23 | 0.07957 | 0.6001
0.24 | 0.09159 | 0.7448
0.25 | 0.10579 | 0.9267
0.26 | 0.12053 | 1.1425
0.27 | 0.13814 | 1.4005
0.28 | 0.15704 | 1.715
0.29 | 0.17962 | 2.0916
0.3 | 0.2051 | 2.5481
0.31 | 0.23358 | 3.0962
0.32 | 0.26602 | 3.739
0.33 | 0.30262 | 4.5351
0.34 | 0.34565 | 5.4747
0.35 | 0.39373 | 6.554
0.36 | 0.44828 | 7.919
0.37 | 0.51156 | 9.557
0.38 | 0.5731 | 11.528
0.39 | 0.6569 | 13.843
0.4 | 0.7551 | 16.654
0.41 | 0.8695 | 20.012
0.42 | 1.0002 | 24.095
0.43 | 1.1548 | 28.967
0.44 | 1.3358 | 34.859
0.45 | 1.5462 | 41.907
0.46 | 1.8109 | 50.314
0.47 | 2.1149 | 60.37
0.48 | 2.4834 | 72.61
0.49 | 2.9221 | 86.9
0.5 | 3.4626 | 104.45