## Diode Characteristic (uA-mm)
VGS (V) | VDS = 0.000 V | VDS = 0.500 V
-1.25 | -3.0731 | -8.244
-1.24 | -2.9737 | -8.035
-1.23 | -2.8587 | -7.755
-1.22 | -2.7567 | -7.515
-1.21 | -2.6608 | -7.287
-1.2 | -2.5642 | -7.069
-1.19 | -2.4733 | -6.822
-1.18 | -2.384 | -6.622
-1.17 | -2.2974 | -6.427
-1.16 | -2.2236 | -6.213
-1.15 | -2.144 | -6.021
-1.14 | -2.065 | -5.829
-1.13 | -1.9939 | -5.631
-1.12 | -1.9149 | -5.416
-1.11 | -1.8407 | -5.264
-1.1 | -1.7737 | -5.11
-1.09 | -1.706 | -4.9452
-1.08 | -1.6401 | -4.7775
-1.07 | -1.5846 | -4.6285
-1.06 | -1.5286 | -4.4506
-1.05 | -1.4655 | -4.347
-1.04 | -1.4113 | -4.1892
-1.03 | -1.357 | -4.0312
-1.02 | -1.3089 | -3.9048
-1.01 | -1.2479 | -3.7925
-1 | -1.2086 | -3.6616
-0.99 | -1.1616 | -3.5301
-0.98 | -1.1197 | -3.4171
-0.97 | -1.0739 | -3.2895
-0.96 | -1.0355 | -3.1754
-0.95 | -0.9956 | -3.0683
-0.94 | -0.9555 | -2.9839
-0.93 | -0.9201 | -2.8862
-0.92 | -0.883 | -2.7732
-0.91 | -0.8456 | -2.6686
-0.9 | -0.8172 | -2.5826
-0.89 | -0.785 | -2.4964
-0.88 | -0.7516 | -2.4074
-0.87 | -0.7165 | -2.3228
-0.86 | -0.6922 | -2.244
-0.85 | -0.6631 | -2.1699
-0.84 | -0.6334 | -2.0844
-0.83 | -0.6068 | -2.0136
-0.82 | -0.5841 | -1.9416
-0.81 | -0.5589 | -1.8885
-0.8 | -0.5336 | -1.8128
-0.79 | -0.51 | -1.7397
-0.78 | -0.49327 | -1.6749
-0.77 | -0.46975 | -1.6178
-0.76 | -0.44807 | -1.557
-0.75 | -0.42847 | -1.4978
-0.74 | -0.40978 | -1.4386
-0.73 | -0.39005 | -1.3809
-0.72 | -0.37105 | -1.3361
-0.71 | -0.35709 | -1.2859
-0.7 | -0.33961 | -1.2365
-0.69 | -0.32333 | -1.1842
-0.68 | -0.309 | -1.1486
-0.67 | -0.29543 | -1.1063
-0.66 | -0.28041 | -1.0633
-0.65 | -0.26791 | -1.021
-0.64 | -0.25617 | -0.9849
-0.63 | -0.24363 | -0.9392
-0.62 | -0.23181 | -0.9042
-0.61 | -0.22111 | -0.8726
-0.6 | -0.21004 | -0.8342
-0.59 | -0.19912 | -0.8038
-0.58 | -0.18936 | -0.7714
-0.57 | -0.18014 | -0.7385
-0.56 | -0.17093 | -0.7106
-0.55 | -0.16135 | -0.6813
-0.54 | -0.15371 | -0.6558
-0.53 | -0.14573 | -0.6276
-0.52 | -0.13764 | -0.5988
-0.51 | -0.13013 | -0.5779
-0.5 | -0.12353 | -0.554
-0.49 | -0.11685 | -0.5302
-0.48 | -0.1104 | -0.5121
-0.47 | -0.10474 | -0.49019
-0.46 | -0.09872 | -0.46938
-0.45 | -0.09354 | -0.44863
-0.44 | -0.08773 | -0.42827
-0.43 | -0.08311 | -0.4116
-0.42 | -0.07804 | -0.39753
-0.41 | -0.07364 | -0.37922
-0.4 | -0.06923 | -0.36316
-0.39 | -0.06496 | -0.34509
-0.38 | -0.06082 | -0.33018
-0.37 | -0.0576 | -0.316
-0.36 | -0.05316 | -0.30118
-0.35 | -0.05044 | -0.28898
-0.34 | -0.047946 | -0.27669
-0.33 | -0.044681 | -0.26269
-0.32 | -0.041814 | -0.24947
-0.31 | -0.039069 | -0.23709
-0.3 | -0.036587 | -0.22449
-0.29 | -0.034033 | -0.21319
-0.28 | -0.031591 | -0.20238
-0.27 | -0.029464 | -0.19065
-0.26 | -0.027363 | -0.18041
-0.25 | -0.025556 | -0.16982
-0.24 | -0.023555 | -0.16012
-0.23 | -0.021759 | -0.14927
-0.22 | -0.020254 | -0.14077
-0.21 | -0.018721 | -0.13144
-0.2 | -0.017173 | -0.12216
-0.19 | -0.015908 | -0.11297
-0.18 | -0.014513 | -0.10426
-0.17 | -0.013319 | -0.09752
-0.16 | -0.012134 | -0.08983
-0.15 | -0.011226 | -0.083
-0.14 | -0.010195 | -0.07643
-0.13 | -0.009245 | -0.0699
-0.12 | -0.008283 | -0.06414
-0.11 | -0.007529 | -0.05909
-0.1 | -0.0067 | -0.05405
-0.09 | -0.006021 | -0.049038
-0.08 | -0.005213 | -0.045119
-0.07 | -0.004575 | -0.040937
-0.06 | -0.0038958 | -0.037681
-0.05 | -0.0032253 | -0.034156
-0.04 | -0.0026336 | -0.031009
-0.03 | -0.0019603 | -0.028244
-0.02 | -0.0013518 | -0.025216
-0.01 | -0.0006812 | -0.022517
0 | -4.29e-05 | -0.019853
0.01 | 0.000716 | -0.017576
0.02 | 0.0014636 | -0.01549
0.03 | 0.0023455 | -0.012976
0.04 | 0.0032591 | -0.010723
0.05 | 0.0042848 | -0.008205
0.06 | 0.0054138 | -0.005308
0.07 | 0.006604 | -0.001815
0.08 | 0.008179 | 0.0022712
0.09 | 0.009818 | 0.007388
0.1 | 0.011706 | 0.013628
0.11 | 0.013844 | 0.022143
0.12 | 0.016457 | 0.032771
0.13 | 0.019137 | 0.046344
0.14 | 0.022409 | 0.06294
0.15 | 0.026042 | 0.08506
0.16 | 0.030371 | 0.11308
0.17 | 0.035271 | 0.1475
0.18 | 0.040829 | 0.19076
0.19 | 0.046905 | 0.24428
0.2 | 0.053935 | 0.31074
0.21 | 0.06175 | 0.39286
0.22 | 0.07067 | 0.4931
0.23 | 0.0817 | 0.6078
0.24 | 0.09438 | 0.7595
0.25 | 0.10752 | 0.9398
0.26 | 0.12343 | 1.1595
0.27 | 0.14099 | 1.4233
0.28 | 0.16163 | 1.7379
0.29 | 0.1843 | 2.123
0.3 | 0.21077 | 2.5909
0.31 | 0.24037 | 3.1435
0.32 | 0.27402 | 3.8113
0.33 | 0.31262 | 4.6178
0.34 | 0.35568 | 5.5809
0.35 | 0.40575 | 6.685
0.36 | 0.46403 | 8.056
0.37 | 0.52809 | 9.744
0.38 | 0.5939 | 11.691
0.39 | 0.6808 | 14.079
0.4 | 0.7804 | 16.927
0.41 | 0.895 | 20.381
0.42 | 1.0299 | 24.498
0.43 | 1.1896 | 29.471
0.44 | 1.3696 | 35.45
0.45 | 1.5971 | 42.56
0.46 | 1.8547 | 51.267
0.47 | 2.1732 | 61.43
0.48 | 2.5437 | 73.75
0.49 | 3.0006 | 88.48
0.5 | 3.5428 | 106.36