## Diode Characteristic (uA-mm)
VGS (V) | VDS = 0.000 V | VDS = 0.500 V
-1.25 | -2.9149 | -7.706
-1.24 | -2.8235 | -7.494
-1.23 | -2.7211 | -7.238
-1.22 | -2.6117 | -7.022
-1.21 | -2.5323 | -6.78
-1.2 | -2.4477 | -6.561
-1.19 | -2.3516 | -6.345
-1.18 | -2.2675 | -6.165
-1.17 | -2.1978 | -5.97
-1.16 | -2.1203 | -5.818
-1.15 | -2.0374 | -5.602
-1.14 | -1.9643 | -5.433
-1.13 | -1.8863 | -5.232
-1.12 | -1.8242 | -5.087
-1.11 | -1.7517 | -4.9168
-1.1 | -1.6959 | -4.7589
-1.09 | -1.6314 | -4.5976
-1.08 | -1.5794 | -4.4616
-1.07 | -1.5215 | -4.3204
-1.06 | -1.4641 | -4.1857
-1.05 | -1.405 | -4.0305
-1.04 | -1.358 | -3.8961
-1.03 | -1.3118 | -3.7815
-1.02 | -1.2571 | -3.6496
-1.01 | -1.2021 | -3.5325
-1 | -1.1672 | -3.429
-0.99 | -1.1169 | -3.3089
-0.98 | -1.0806 | -3.1897
-0.97 | -1.0384 | -3.0858
-0.96 | -0.9999 | -2.9814
-0.95 | -0.9595 | -2.8828
-0.94 | -0.9289 | -2.7872
-0.93 | -0.89 | -2.6959
-0.92 | -0.8588 | -2.6075
-0.91 | -0.8262 | -2.5254
-0.9 | -0.7947 | -2.4349
-0.89 | -0.7609 | -2.359
-0.88 | -0.7304 | -2.2568
-0.87 | -0.7007 | -2.1793
-0.86 | -0.6743 | -2.1128
-0.85 | -0.6436 | -2.0419
-0.84 | -0.6206 | -1.9608
-0.83 | -0.5963 | -1.8908
-0.82 | -0.5696 | -1.8302
-0.81 | -0.548 | -1.7635
-0.8 | -0.5213 | -1.7031
-0.79 | -0.502 | -1.6342
-0.78 | -0.48201 | -1.5784
-0.77 | -0.46137 | -1.5272
-0.76 | -0.43849 | -1.4676
-0.75 | -0.41861 | -1.423
-0.74 | -0.40289 | -1.3661
-0.73 | -0.38562 | -1.3212
-0.72 | -0.368 | -1.2658
-0.71 | -0.35124 | -1.2134
-0.7 | -0.33753 | -1.1691
-0.69 | -0.32104 | -1.1221
-0.68 | -0.30718 | -1.0798
-0.67 | -0.29301 | -1.0382
-0.66 | -0.27925 | -1.004
-0.65 | -0.26554 | -0.9714
-0.64 | -0.25448 | -0.9264
-0.63 | -0.24169 | -0.8964
-0.62 | -0.23062 | -0.864
-0.61 | -0.2184 | -0.8289
-0.6 | -0.20912 | -0.7994
-0.59 | -0.19911 | -0.7661
-0.58 | -0.18913 | -0.7391
-0.57 | -0.17997 | -0.7043
-0.56 | -0.17165 | -0.6772
-0.55 | -0.16336 | -0.6514
-0.54 | -0.15553 | -0.6265
-0.53 | -0.14631 | -0.5995
-0.52 | -0.13819 | -0.5782
-0.51 | -0.13126 | -0.5566
-0.5 | -0.12464 | -0.5326
-0.49 | -0.11793 | -0.5115
-0.48 | -0.11205 | -0.48957
-0.47 | -0.1058 | -0.47091
-0.46 | -0.10047 | -0.45344
-0.45 | -0.09477 | -0.4369
-0.44 | -0.08921 | -0.41564
-0.43 | -0.08467 | -0.39776
-0.42 | -0.07993 | -0.3823
-0.41 | -0.07489 | -0.36664
-0.4 | -0.0709 | -0.35034
-0.39 | -0.06683 | -0.33612
-0.38 | -0.06278 | -0.31994
-0.37 | -0.05927 | -0.30574
-0.36 | -0.05516 | -0.29143
-0.35 | -0.05188 | -0.27731
-0.34 | -0.04894 | -0.26519
-0.33 | -0.046148 | -0.2511
-0.32 | -0.043004 | -0.23961
-0.31 | -0.040391 | -0.22818
-0.3 | -0.037687 | -0.21622
-0.29 | -0.03513 | -0.20424
-0.28 | -0.032875 | -0.19428
-0.27 | -0.030512 | -0.18365
-0.26 | -0.028489 | -0.17204
-0.25 | -0.026291 | -0.16207
-0.24 | -0.02435 | -0.15227
-0.23 | -0.022521 | -0.14163
-0.22 | -0.020885 | -0.13362
-0.21 | -0.019358 | -0.12443
-0.2 | -0.017955 | -0.11604
-0.19 | -0.016468 | -0.10762
-0.18 | -0.015139 | -0.10018
-0.17 | -0.013836 | -0.09247
-0.16 | -0.012737 | -0.08563
-0.15 | -0.01155 | -0.07937
-0.14 | -0.010566 | -0.07268
-0.13 | -0.009586 | -0.06666
-0.12 | -0.00875 | -0.06123
-0.11 | -0.007745 | -0.0565
-0.1 | -0.006958 | -0.05149
-0.09 | -0.006202 | -0.046655
-0.08 | -0.005531 | -0.04283
-0.07 | -0.0048334 | -0.038879
-0.06 | -0.0041001 | -0.035466
-0.05 | -0.0034374 | -0.032223
-0.04 | -0.0027445 | -0.029565
-0.03 | -0.0021082 | -0.026611
-0.02 | -0.001409 | -0.024102
-0.01 | -0.0007431 | -0.021576
0 | -2.07e-05 | -0.018717
0.01 | 0.000762 | -0.016645
0.02 | 0.0015372 | -0.014507
0.03 | 0.0024484 | -0.012344
0.04 | 0.0033671 | -0.010129
0.05 | 0.0044796 | -0.007675
0.06 | 0.0055822 | -0.0048653
0.07 | 0.006905 | -0.0014443
0.08 | 0.008389 | 0.0025109
0.09 | 0.010038 | 0.007678
0.1 | 0.011975 | 0.014072
0.11 | 0.014101 | 0.022373
0.12 | 0.016677 | 0.032994
0.13 | 0.019478 | 0.046507
0.14 | 0.022647 | 0.06303
0.15 | 0.02631 | 0.08501
0.16 | 0.0306 | 0.11291
0.17 | 0.035335 | 0.14688
0.18 | 0.04079 | 0.18974
0.19 | 0.047029 | 0.24216
0.2 | 0.054362 | 0.3079
0.21 | 0.06122 | 0.39081
0.22 | 0.07021 | 0.48846
0.23 | 0.08116 | 0.6033
0.24 | 0.09333 | 0.749
0.25 | 0.10722 | 0.9277
0.26 | 0.12242 | 1.1448
0.27 | 0.13961 | 1.4057
0.28 | 0.16005 | 1.7145
0.29 | 0.18279 | 2.0931
0.3 | 0.20857 | 2.5531
0.31 | 0.23779 | 3.0996
0.32 | 0.27017 | 3.7528
0.33 | 0.30834 | 4.5453
0.34 | 0.35221 | 5.4921
0.35 | 0.39996 | 6.574
0.36 | 0.45446 | 7.933
0.37 | 0.52015 | 9.58
0.38 | 0.5838 | 11.495
0.39 | 0.6686 | 13.861
0.4 | 0.7628 | 16.651
0.41 | 0.8775 | 20.053
0.42 | 1.0105 | 24.131
0.43 | 1.1643 | 28.998
0.44 | 1.3471 | 34.865
0.45 | 1.5609 | 41.901
0.46 | 1.8202 | 50.485
0.47 | 2.1189 | 60.56
0.48 | 2.4963 | 72.62
0.49 | 2.9352 | 87.28
0.5 | 3.4727 | 104.6