## Diode Characteristic (uA-mm)
VGS (V) | VDS = 0.000 V | VDS = 0.500 V
-1.25 | -2.9834 | -7.995
-1.24 | -2.8814 | -7.733
-1.23 | -2.7789 | -7.5
-1.22 | -2.6677 | -7.256
-1.21 | -2.5681 | -7.055
-1.2 | -2.4809 | -6.847
-1.19 | -2.3916 | -6.601
-1.18 | -2.311 | -6.443
-1.17 | -2.2189 | -6.229
-1.16 | -2.1391 | -6.014
-1.15 | -2.0662 | -5.82
-1.14 | -1.9942 | -5.64
-1.13 | -1.9232 | -5.444
-1.12 | -1.8494 | -5.269
-1.11 | -1.7813 | -5.13
-1.1 | -1.7194 | -4.9261
-1.09 | -1.6542 | -4.7838
-1.08 | -1.5992 | -4.6134
-1.07 | -1.5346 | -4.4731
-1.06 | -1.4704 | -4.3116
-1.05 | -1.417 | -4.1844
-1.04 | -1.3755 | -4.0683
-1.03 | -1.3228 | -3.9294
-1.02 | -1.2637 | -3.7995
-1.01 | -1.2219 | -3.6679
-1 | -1.1752 | -3.5253
-0.99 | -1.1214 | -3.4168
-0.98 | -1.088 | -3.2865
-0.97 | -1.0448 | -3.1889
-0.96 | -1.0053 | -3.0731
-0.95 | -0.9633 | -2.9753
-0.94 | -0.9283 | -2.8838
-0.93 | -0.8923 | -2.7787
-0.92 | -0.8572 | -2.6839
-0.91 | -0.8209 | -2.5845
-0.9 | -0.7874 | -2.5044
-0.89 | -0.7596 | -2.4346
-0.88 | -0.7289 | -2.3469
-0.87 | -0.6979 | -2.252
-0.86 | -0.6726 | -2.1757
-0.85 | -0.6407 | -2.0924
-0.84 | -0.6136 | -2.034
-0.83 | -0.5928 | -1.9649
-0.82 | -0.5707 | -1.8993
-0.81 | -0.5438 | -1.8224
-0.8 | -0.5183 | -1.76
-0.79 | -0.49952 | -1.6908
-0.78 | -0.47827 | -1.6342
-0.77 | -0.45494 | -1.5728
-0.76 | -0.43728 | -1.5224
-0.75 | -0.41932 | -1.467
-0.74 | -0.39877 | -1.4188
-0.73 | -0.38209 | -1.3608
-0.72 | -0.36508 | -1.3137
-0.71 | -0.34754 | -1.256
-0.7 | -0.33297 | -1.2103
-0.69 | -0.3179 | -1.1647
-0.68 | -0.30477 | -1.1231
-0.67 | -0.29033 | -1.0743
-0.66 | -0.27508 | -1.0333
-0.65 | -0.2628 | -1.0055
-0.64 | -0.24954 | -0.9638
-0.63 | -0.23783 | -0.9307
-0.62 | -0.22791 | -0.8943
-0.61 | -0.217 | -0.8581
-0.6 | -0.20597 | -0.8215
-0.59 | -0.19611 | -0.7876
-0.58 | -0.18661 | -0.7545
-0.57 | -0.17743 | -0.7261
-0.56 | -0.16783 | -0.6995
-0.55 | -0.15923 | -0.6732
-0.54 | -0.15034 | -0.6446
-0.53 | -0.14325 | -0.6181
-0.52 | -0.13604 | -0.5931
-0.51 | -0.12883 | -0.572
-0.5 | -0.12111 | -0.5493
-0.49 | -0.11452 | -0.5244
-0.48 | -0.10925 | -0.5029
-0.47 | -0.10344 | -0.48797
-0.46 | -0.09751 | -0.46687
-0.45 | -0.09245 | -0.44462
-0.44 | -0.08646 | -0.4276
-0.43 | -0.08157 | -0.40892
-0.42 | -0.0769 | -0.3922
-0.41 | -0.07248 | -0.37547
-0.4 | -0.06902 | -0.3611
-0.39 | -0.06429 | -0.34353
-0.38 | -0.06078 | -0.3276
-0.37 | -0.057 | -0.31468
-0.36 | -0.05342 | -0.29864
-0.35 | -0.05018 | -0.2861
-0.34 | -0.047238 | -0.27214
-0.33 | -0.044563 | -0.26004
-0.32 | -0.041881 | -0.2486
-0.31 | -0.039188 | -0.23428
-0.3 | -0.036627 | -0.22265
-0.29 | -0.034349 | -0.21013
-0.28 | -0.032039 | -0.19983
-0.27 | -0.029807 | -0.18809
-0.26 | -0.0277 | -0.17811
-0.25 | -0.025797 | -0.1676
-0.24 | -0.023957 | -0.15682
-0.23 | -0.022147 | -0.14616
-0.22 | -0.020573 | -0.13769
-0.21 | -0.018998 | -0.12817
-0.2 | -0.017483 | -0.12001
-0.19 | -0.016107 | -0.11147
-0.18 | -0.014784 | -0.10268
-0.17 | -0.0135 | -0.09578
-0.16 | -0.01242 | -0.08809
-0.15 | -0.011266 | -0.08155
-0.14 | -0.010215 | -0.07531
-0.13 | -0.009295 | -0.06892
-0.12 | -0.008486 | -0.06365
-0.11 | -0.007607 | -0.05867
-0.1 | -0.006793 | -0.05322
-0.09 | -0.006045 | -0.048826
-0.08 | -0.005374 | -0.044204
-0.07 | -0.0046656 | -0.040776
-0.06 | -0.0039379 | -0.036732
-0.05 | -0.0033167 | -0.033377
-0.04 | -0.0026506 | -0.030304
-0.03 | -0.0020399 | -0.027509
-0.02 | -0.0013704 | -0.024718
-0.01 | -0.0007154 | -0.022181
0 | -2.13e-05 | -0.019662
0.01 | 0.0007557 | -0.017481
0.02 | 0.0015141 | -0.015118
0.03 | 0.0024306 | -0.012835
0.04 | 0.0033326 | -0.010555
0.05 | 0.0044126 | -0.007949
0.06 | 0.0055201 | -0.005146
0.07 | 0.006791 | -0.0017832
0.08 | 0.008281 | 0.002385
0.09 | 0.009966 | 0.007447
0.1 | 0.011821 | 0.013904
0.11 | 0.014023 | 0.022154
0.12 | 0.016532 | 0.032876
0.13 | 0.019205 | 0.046395
0.14 | 0.022414 | 0.06332
0.15 | 0.025906 | 0.0851
0.16 | 0.030138 | 0.11282
0.17 | 0.034804 | 0.14721
0.18 | 0.040204 | 0.1902
0.19 | 0.046056 | 0.24304
0.2 | 0.053187 | 0.30779
0.21 | 0.06015 | 0.38886
0.22 | 0.06893 | 0.48843
0.23 | 0.07921 | 0.6034
0.24 | 0.09082 | 0.7493
0.25 | 0.10422 | 0.93
0.26 | 0.11975 | 1.146
0.27 | 0.13685 | 1.4016
0.28 | 0.15618 | 1.7176
0.29 | 0.17728 | 2.0973
0.3 | 0.20352 | 2.5586
0.31 | 0.23172 | 3.1011
0.32 | 0.26356 | 3.7606
0.33 | 0.29995 | 4.5498
0.34 | 0.34134 | 5.4855
0.35 | 0.38923 | 6.58
0.36 | 0.44368 | 7.934
0.37 | 0.50603 | 9.573
0.38 | 0.5682 | 11.534
0.39 | 0.6522 | 13.869
0.4 | 0.7458 | 16.701
0.41 | 0.8602 | 20.042
0.42 | 0.9919 | 24.174
0.43 | 1.1428 | 29.064
0.44 | 1.3248 | 35
0.45 | 1.5393 | 42.066
0.46 | 1.8013 | 50.654
0.47 | 2.0992 | 60.64
0.48 | 2.4705 | 73.02
0.49 | 2.9128 | 87.52
0.5 | 3.4357 | 105.16