## Diode Characteristic (uA-mm)
VGS (V) | VDS = 0.000 V | VDS = 0.500 V
-1.25 | -3.1818 | -8.483
-1.24 | -3.0618 | -8.232
-1.23 | -2.9606 | -7.979
-1.22 | -2.841 | -7.726
-1.21 | -2.749 | -7.453
-1.2 | -2.6582 | -7.253
-1.19 | -2.5662 | -7.023
-1.18 | -2.477 | -6.815
-1.17 | -2.3877 | -6.588
-1.16 | -2.2915 | -6.378
-1.15 | -2.2127 | -6.174
-1.14 | -2.1296 | -5.964
-1.13 | -2.0616 | -5.776
-1.12 | -1.987 | -5.612
-1.11 | -1.9213 | -5.432
-1.1 | -1.8466 | -5.239
-1.09 | -1.7748 | -5.076
-1.08 | -1.7162 | -4.9392
-1.07 | -1.6504 | -4.7477
-1.06 | -1.5926 | -4.6053
-1.05 | -1.5373 | -4.4535
-1.04 | -1.4733 | -4.2899
-1.03 | -1.4244 | -4.167
-1.02 | -1.3698 | -4.0212
-1.01 | -1.3211 | -3.9104
-1 | -1.269 | -3.7706
-0.99 | -1.218 | -3.6378
-0.98 | -1.1714 | -3.5204
-0.97 | -1.1239 | -3.4058
-0.96 | -1.0832 | -3.2922
-0.95 | -1.0363 | -3.1861
-0.94 | -0.9997 | -3.0631
-0.93 | -0.9613 | -2.9523
-0.92 | -0.9188 | -2.8676
-0.91 | -0.8833 | -2.7793
-0.9 | -0.8497 | -2.6739
-0.89 | -0.8132 | -2.5908
-0.88 | -0.7824 | -2.4928
-0.87 | -0.7485 | -2.4102
-0.86 | -0.7248 | -2.3263
-0.85 | -0.6909 | -2.2336
-0.84 | -0.6655 | -2.1665
-0.83 | -0.6335 | -2.0802
-0.82 | -0.6086 | -2.0083
-0.81 | -0.5813 | -1.9454
-0.8 | -0.5564 | -1.8671
-0.79 | -0.536 | -1.8054
-0.78 | -0.5122 | -1.7364
-0.77 | -0.49398 | -1.6798
-0.76 | -0.4708 | -1.61
-0.75 | -0.4525 | -1.5533
-0.74 | -0.43458 | -1.4988
-0.73 | -0.41266 | -1.4445
-0.72 | -0.39519 | -1.3969
-0.71 | -0.37623 | -1.3478
-0.7 | -0.35956 | -1.2945
-0.69 | -0.34355 | -1.251
-0.68 | -0.32917 | -1.1947
-0.67 | -0.3127 | -1.1523
-0.66 | -0.29676 | -1.1144
-0.65 | -0.28376 | -1.0705
-0.64 | -0.26963 | -1.0278
-0.63 | -0.25796 | -0.9866
-0.62 | -0.24599 | -0.9499
-0.61 | -0.23422 | -0.9138
-0.6 | -0.223 | -0.8756
-0.59 | -0.2128 | -0.8456
-0.58 | -0.2024 | -0.8118
-0.57 | -0.19202 | -0.778
-0.56 | -0.18255 | -0.7549
-0.55 | -0.17271 | -0.7177
-0.54 | -0.16467 | -0.694
-0.53 | -0.15604 | -0.6634
-0.52 | -0.1476 | -0.6357
-0.51 | -0.13924 | -0.6095
-0.5 | -0.13299 | -0.5839
-0.49 | -0.12533 | -0.5607
-0.48 | -0.118 | -0.5354
-0.47 | -0.11226 | -0.5152
-0.46 | -0.10588 | -0.49657
-0.45 | -0.10001 | -0.47259
-0.44 | -0.09424 | -0.45631
-0.43 | -0.08887 | -0.43789
-0.42 | -0.08384 | -0.41837
-0.41 | -0.07907 | -0.40128
-0.4 | -0.07444 | -0.38135
-0.39 | -0.06997 | -0.36655
-0.38 | -0.06557 | -0.34888
-0.37 | -0.06156 | -0.33353
-0.36 | -0.05785 | -0.31775
-0.35 | -0.05439 | -0.30464
-0.34 | -0.05128 | -0.29121
-0.33 | -0.048238 | -0.27628
-0.32 | -0.045532 | -0.26381
-0.31 | -0.042481 | -0.2506
-0.3 | -0.039686 | -0.23536
-0.29 | -0.036906 | -0.22453
-0.28 | -0.03429 | -0.21252
-0.27 | -0.031952 | -0.19914
-0.26 | -0.029751 | -0.18868
-0.25 | -0.027638 | -0.17925
-0.24 | -0.02563 | -0.16712
-0.23 | -0.023674 | -0.15678
-0.22 | -0.021935 | -0.14725
-0.21 | -0.020178 | -0.1377
-0.2 | -0.018679 | -0.12965
-0.19 | -0.017236 | -0.12074
-0.18 | -0.015787 | -0.11109
-0.17 | -0.014374 | -0.10252
-0.16 | -0.013206 | -0.09492
-0.15 | -0.012063 | -0.08729
-0.14 | -0.010992 | -0.08128
-0.13 | -0.009892 | -0.07422
-0.12 | -0.009038 | -0.06829
-0.11 | -0.008134 | -0.06333
-0.1 | -0.007276 | -0.05749
-0.09 | -0.006323 | -0.0524
-0.08 | -0.00564 | -0.047726
-0.07 | -0.0049164 | -0.043717
-0.06 | -0.0042232 | -0.039714
-0.05 | -0.0034901 | -0.035975
-0.04 | -0.0028243 | -0.032772
-0.03 | -0.0021267 | -0.029558
-0.02 | -0.0014544 | -0.026666
-0.01 | -0.000743 | -0.024048
0 | 1.57e-05 | -0.021265
0.01 | 0.0007621 | -0.018878
0.02 | 0.0016488 | -0.016374
0.03 | 0.0025265 | -0.014106
0.04 | 0.0035664 | -0.011499
0.05 | 0.0046251 | -0.008727
0.06 | 0.005835 | -0.005784
0.07 | 0.007266 | -0.0021306
0.08 | 0.008946 | 0.0022504
0.09 | 0.010676 | 0.007622
0.1 | 0.012713 | 0.014384
0.11 | 0.015105 | 0.023039
0.12 | 0.017822 | 0.034137
0.13 | 0.020795 | 0.048138
0.14 | 0.024263 | 0.06567
0.15 | 0.028243 | 0.08843
0.16 | 0.032552 | 0.11678
0.17 | 0.037562 | 0.1531
0.18 | 0.043409 | 0.19795
0.19 | 0.05014 | 0.25254
0.2 | 0.05683 | 0.32033
0.21 | 0.06578 | 0.40431
0.22 | 0.0757 | 0.50743
0.23 | 0.08639 | 0.6262
0.24 | 0.09911 | 0.7748
0.25 | 0.11408 | 0.9626
0.26 | 0.13004 | 1.1842
0.27 | 0.14834 | 1.4517
0.28 | 0.169 | 1.7719
0.29 | 0.19305 | 2.1614
0.3 | 0.2204 | 2.6289
0.31 | 0.25024 | 3.1857
0.32 | 0.2843 | 3.8491
0.33 | 0.32342 | 4.6551
0.34 | 0.36779 | 5.6102
0.35 | 0.41792 | 6.723
0.36 | 0.47417 | 8.104
0.37 | 0.54114 | 9.78
0.38 | 0.6067 | 11.752
0.39 | 0.6926 | 14.136
0.4 | 0.7891 | 16.987
0.41 | 0.9044 | 20.354
0.42 | 1.0353 | 24.551
0.43 | 1.1923 | 29.488
0.44 | 1.3792 | 35.459
0.45 | 1.595 | 42.515
0.46 | 1.8542 | 51.165
0.47 | 2.1657 | 61.37
0.48 | 2.5295 | 73.59
0.49 | 2.9668 | 88.32
0.5 | 3.5003 | 105.94