## Diode Characteristic (uA-mm)
VGS (V) | VDS = 0.000 V | VDS = 0.500 V
-1.25 | -3.2645 | -8.741
-1.24 | -3.1354 | -8.524
-1.23 | -3.0373 | -8.259
-1.22 | -2.9086 | -7.994
-1.21 | -2.8207 | -7.721
-1.2 | -2.718 | -7.466
-1.19 | -2.6181 | -7.228
-1.18 | -2.5292 | -6.993
-1.17 | -2.4457 | -6.801
-1.16 | -2.3522 | -6.569
-1.15 | -2.2685 | -6.341
-1.14 | -2.1831 | -6.183
-1.13 | -2.1074 | -5.971
-1.12 | -2.0262 | -5.763
-1.11 | -1.9543 | -5.564
-1.1 | -1.8806 | -5.403
-1.09 | -1.8125 | -5.213
-1.08 | -1.7471 | -5.069
-1.07 | -1.6809 | -4.8959
-1.06 | -1.6161 | -4.7144
-1.05 | -1.5521 | -4.5701
-1.04 | -1.4923 | -4.4121
-1.03 | -1.4389 | -4.2631
-1.02 | -1.3834 | -4.1278
-1.01 | -1.3314 | -3.9695
-1 | -1.2785 | -3.8529
-0.99 | -1.2328 | -3.7163
-0.98 | -1.1865 | -3.6066
-0.97 | -1.1444 | -3.5011
-0.96 | -1.0945 | -3.3724
-0.95 | -1.0538 | -3.2549
-0.94 | -1.0115 | -3.1351
-0.93 | -0.9696 | -3.0198
-0.92 | -0.9309 | -2.9335
-0.91 | -0.8909 | -2.8384
-0.9 | -0.8545 | -2.7417
-0.89 | -0.8233 | -2.6445
-0.88 | -0.7893 | -2.5578
-0.87 | -0.7584 | -2.4718
-0.86 | -0.729 | -2.3862
-0.85 | -0.6942 | -2.2994
-0.84 | -0.6689 | -2.2131
-0.83 | -0.6398 | -2.137
-0.82 | -0.6146 | -2.053
-0.81 | -0.5867 | -1.9909
-0.8 | -0.5612 | -1.9152
-0.79 | -0.5391 | -1.8383
-0.78 | -0.5132 | -1.7737
-0.77 | -0.49796 | -1.7162
-0.76 | -0.47356 | -1.6519
-0.75 | -0.44995 | -1.5901
-0.74 | -0.43186 | -1.5256
-0.73 | -0.41359 | -1.4723
-0.72 | -0.39482 | -1.4169
-0.71 | -0.37528 | -1.3648
-0.7 | -0.35941 | -1.3104
-0.69 | -0.34337 | -1.2608
-0.68 | -0.32628 | -1.2175
-0.67 | -0.31091 | -1.1693
-0.66 | -0.29805 | -1.131
-0.65 | -0.28285 | -1.081
-0.64 | -0.26877 | -1.0423
-0.63 | -0.25627 | -1.0064
-0.62 | -0.24379 | -0.9662
-0.61 | -0.23123 | -0.9331
-0.6 | -0.22079 | -0.8954
-0.59 | -0.21071 | -0.8574
-0.58 | -0.19925 | -0.8247
-0.57 | -0.18911 | -0.794
-0.56 | -0.17935 | -0.7579
-0.55 | -0.17091 | -0.7304
-0.54 | -0.16263 | -0.7082
-0.53 | -0.15357 | -0.6713
-0.52 | -0.14603 | -0.6434
-0.51 | -0.13805 | -0.6164
-0.5 | -0.13106 | -0.5908
-0.49 | -0.12384 | -0.5681
-0.48 | -0.11577 | -0.546
-0.47 | -0.11041 | -0.5245
-0.46 | -0.10393 | -0.5002
-0.45 | -0.09826 | -0.48054
-0.44 | -0.09298 | -0.45929
-0.43 | -0.08763 | -0.44104
-0.42 | -0.08218 | -0.42105
-0.41 | -0.0776 | -0.40495
-0.4 | -0.07319 | -0.38781
-0.39 | -0.06856 | -0.37186
-0.38 | -0.06423 | -0.35357
-0.37 | -0.06062 | -0.34018
-0.36 | -0.05704 | -0.3258
-0.35 | -0.05357 | -0.30784
-0.34 | -0.05007 | -0.29172
-0.33 | -0.047327 | -0.2794
-0.32 | -0.044527 | -0.26718
-0.31 | -0.041466 | -0.25504
-0.3 | -0.039206 | -0.24402
-0.29 | -0.036173 | -0.23095
-0.28 | -0.033992 | -0.21826
-0.27 | -0.031452 | -0.20556
-0.26 | -0.029243 | -0.1945
-0.25 | -0.027181 | -0.18411
-0.24 | -0.025099 | -0.17349
-0.23 | -0.023391 | -0.1631
-0.22 | -0.0216 | -0.15255
-0.21 | -0.019918 | -0.14318
-0.2 | -0.01856 | -0.13295
-0.19 | -0.016966 | -0.12361
-0.18 | -0.015664 | -0.1152
-0.17 | -0.014321 | -0.10629
-0.16 | -0.013065 | -0.09945
-0.15 | -0.01191 | -0.09167
-0.14 | -0.010836 | -0.08457
-0.13 | -0.009776 | -0.07748
-0.12 | -0.008892 | -0.0711
-0.11 | -0.007982 | -0.06533
-0.1 | -0.007134 | -0.06008
-0.09 | -0.006348 | -0.05571
-0.08 | -0.005578 | -0.05018
-0.07 | -0.0048779 | -0.045313
-0.06 | -0.0041335 | -0.041175
-0.05 | -0.0034974 | -0.037456
-0.04 | -0.002804 | -0.033811
-0.03 | -0.0021526 | -0.030643
-0.02 | -0.0014764 | -0.027389
-0.01 | -0.0007504 | -0.024755
0 | -5.9e-06 | -0.022005
0.01 | 0.0007627 | -0.019774
0.02 | 0.0016045 | -0.016988
0.03 | 0.0025064 | -0.014382
0.04 | 0.0035404 | -0.011813
0.05 | 0.0046402 | -0.008975
0.06 | 0.005761 | -0.00589
0.07 | 0.007267 | -0.0022612
0.08 | 0.008837 | 0.0022518
0.09 | 0.010563 | 0.007583
0.1 | 0.012559 | 0.014432
0.11 | 0.014948 | 0.023286
0.12 | 0.017572 | 0.034575
0.13 | 0.02049 | 0.048897
0.14 | 0.023747 | 0.06642
0.15 | 0.027796 | 0.08971
0.16 | 0.032246 | 0.11854
0.17 | 0.037069 | 0.15502
0.18 | 0.042626 | 0.20067
0.19 | 0.049462 | 0.25549
0.2 | 0.05641 | 0.32451
0.21 | 0.06517 | 0.40949
0.22 | 0.075 | 0.51247
0.23 | 0.08599 | 0.6351
0.24 | 0.0988 | 0.7874
0.25 | 0.1128 | 0.9769
0.26 | 0.12916 | 1.2021
0.27 | 0.14756 | 1.4749
0.28 | 0.16823 | 1.8
0.29 | 0.19153 | 2.1951
0.3 | 0.21766 | 2.6708
0.31 | 0.24896 | 3.2307
0.32 | 0.28273 | 3.9247
0.33 | 0.32107 | 4.7392
0.34 | 0.36525 | 5.692
0.35 | 0.41555 | 6.861
0.36 | 0.47265 | 8.279
0.37 | 0.53916 | 9.977
0.38 | 0.6052 | 12.011
0.39 | 0.6937 | 14.393
0.4 | 0.7918 | 17.307
0.41 | 0.9058 | 20.793
0.42 | 1.0415 | 25.057
0.43 | 1.1984 | 30.081
0.44 | 1.3806 | 36.139
0.45 | 1.6009 | 43.408
0.46 | 1.8652 | 52.154
0.47 | 2.1822 | 62.43
0.48 | 2.5484 | 75.05
0.49 | 2.9981 | 90.13
0.5 | 3.5405 | 108