## Diode Characteristic (uA-mm)
VGS (V) | VDS = 0.000 V | VDS = 0.500 V
-1.25 | -3.1015 | -8.44
-1.24 | -2.9969 | -8.199
-1.23 | -2.8906 | -7.937
-1.22 | -2.7834 | -7.733
-1.21 | -2.6823 | -7.488
-1.2 | -2.588 | -7.225
-1.19 | -2.4955 | -7.003
-1.18 | -2.4005 | -6.781
-1.17 | -2.311 | -6.57
-1.16 | -2.2382 | -6.363
-1.15 | -2.155 | -6.132
-1.14 | -2.0808 | -5.967
-1.13 | -2.0035 | -5.798
-1.12 | -1.9258 | -5.6
-1.11 | -1.8561 | -5.424
-1.1 | -1.7845 | -5.233
-1.09 | -1.7231 | -5.066
-1.08 | -1.666 | -4.9052
-1.07 | -1.608 | -4.7146
-1.06 | -1.5376 | -4.5759
-1.05 | -1.4857 | -4.4362
-1.04 | -1.4285 | -4.2817
-1.03 | -1.3685 | -4.1436
-1.02 | -1.3217 | -4.0071
-1.01 | -1.2656 | -3.8646
-1 | -1.2239 | -3.7251
-0.99 | -1.1796 | -3.6052
-0.98 | -1.1349 | -3.5148
-0.97 | -1.0924 | -3.389
-0.96 | -1.0509 | -3.2662
-0.95 | -1.0088 | -3.1437
-0.94 | -0.9669 | -3.0311
-0.93 | -0.9297 | -2.9358
-0.92 | -0.8911 | -2.837
-0.91 | -0.8561 | -2.7422
-0.9 | -0.8216 | -2.6522
-0.89 | -0.7847 | -2.5551
-0.88 | -0.7553 | -2.466
-0.87 | -0.7262 | -2.388
-0.86 | -0.6978 | -2.2959
-0.85 | -0.6702 | -2.2204
-0.84 | -0.6367 | -2.1415
-0.83 | -0.6143 | -2.0655
-0.82 | -0.591 | -1.9903
-0.81 | -0.5666 | -1.928
-0.8 | -0.5443 | -1.8671
-0.79 | -0.5192 | -1.7946
-0.78 | -0.5002 | -1.7234
-0.77 | -0.47772 | -1.6567
-0.76 | -0.45692 | -1.5944
-0.75 | -0.43683 | -1.5341
-0.74 | -0.41408 | -1.4869
-0.73 | -0.39718 | -1.4295
-0.72 | -0.38252 | -1.3693
-0.71 | -0.36519 | -1.3252
-0.7 | -0.34723 | -1.2713
-0.69 | -0.33339 | -1.2185
-0.68 | -0.31898 | -1.1745
-0.67 | -0.30363 | -1.1325
-0.66 | -0.29002 | -1.0903
-0.65 | -0.27815 | -1.0514
-0.64 | -0.26365 | -1.0092
-0.63 | -0.2509 | -0.9706
-0.62 | -0.23849 | -0.9381
-0.61 | -0.22696 | -0.8986
-0.6 | -0.2154 | -0.8669
-0.59 | -0.20558 | -0.832
-0.58 | -0.1954 | -0.8031
-0.57 | -0.18458 | -0.7691
-0.56 | -0.17601 | -0.7391
-0.55 | -0.16742 | -0.7076
-0.54 | -0.15934 | -0.6842
-0.53 | -0.1507 | -0.6569
-0.52 | -0.14269 | -0.629
-0.51 | -0.13659 | -0.6034
-0.5 | -0.12956 | -0.5771
-0.49 | -0.12173 | -0.5562
-0.48 | -0.11437 | -0.5282
-0.47 | -0.10883 | -0.5084
-0.46 | -0.10247 | -0.49056
-0.45 | -0.09708 | -0.46801
-0.44 | -0.09138 | -0.44583
-0.43 | -0.08701 | -0.42822
-0.42 | -0.08196 | -0.41173
-0.41 | -0.07739 | -0.39302
-0.4 | -0.07251 | -0.37814
-0.39 | -0.06849 | -0.35877
-0.38 | -0.06434 | -0.34412
-0.37 | -0.06049 | -0.32751
-0.36 | -0.05647 | -0.31663
-0.35 | -0.05344 | -0.30156
-0.34 | -0.05016 | -0.28642
-0.33 | -0.047693 | -0.27401
-0.32 | -0.044619 | -0.26206
-0.31 | -0.041633 | -0.25024
-0.3 | -0.038906 | -0.23629
-0.29 | -0.036357 | -0.22352
-0.28 | -0.033839 | -0.21199
-0.27 | -0.031469 | -0.19878
-0.26 | -0.029477 | -0.18779
-0.25 | -0.02746 | -0.17778
-0.24 | -0.025353 | -0.16745
-0.23 | -0.023459 | -0.15688
-0.22 | -0.021914 | -0.14722
-0.21 | -0.02011 | -0.13689
-0.2 | -0.018548 | -0.12776
-0.19 | -0.017114 | -0.11811
-0.18 | -0.015566 | -0.10961
-0.17 | -0.014382 | -0.10317
-0.16 | -0.013169 | -0.09439
-0.15 | -0.012046 | -0.08719
-0.14 | -0.010913 | -0.07968
-0.13 | -0.00992 | -0.07323
-0.12 | -0.008908 | -0.06724
-0.11 | -0.008054 | -0.0617
-0.1 | -0.007196 | -0.05683
-0.09 | -0.00637 | -0.05208
-0.08 | -0.005596 | -0.047414
-0.07 | -0.0048691 | -0.043559
-0.06 | -0.0041624 | -0.039696
-0.05 | -0.0034695 | -0.036153
-0.04 | -0.0028124 | -0.03272
-0.03 | -0.0021129 | -0.029529
-0.02 | -0.0014553 | -0.026812
-0.01 | -0.0007289 | -0.024237
0 | 2.21e-05 | -0.021285
0.01 | 0.0007589 | -0.018955
0.02 | 0.0016197 | -0.016754
0.03 | 0.0025211 | -0.014194
0.04 | 0.003536 | -0.011559
0.05 | 0.0046235 | -0.008836
0.06 | 0.005792 | -0.005774
0.07 | 0.007136 | -0.0021137
0.08 | 0.008855 | 0.0022687
0.09 | 0.010579 | 0.007688
0.1 | 0.012595 | 0.0145
0.11 | 0.014834 | 0.023244
0.12 | 0.017556 | 0.034609
0.13 | 0.020491 | 0.048693
0.14 | 0.023724 | 0.0662
0.15 | 0.027596 | 0.08904
0.16 | 0.032166 | 0.11795
0.17 | 0.037016 | 0.15332
0.18 | 0.042662 | 0.19775
0.19 | 0.049046 | 0.25251
0.2 | 0.056572 | 0.32059
0.21 | 0.0638 | 0.4042
0.22 | 0.07317 | 0.50574
0.23 | 0.0842 | 0.6205
0.24 | 0.09665 | 0.7739
0.25 | 0.11049 | 0.956
0.26 | 0.1256 | 1.177
0.27 | 0.1434 | 1.442
0.28 | 0.16353 | 1.7619
0.29 | 0.18657 | 2.1443
0.3 | 0.21242 | 2.6051
0.31 | 0.24195 | 3.162
0.32 | 0.27405 | 3.8277
0.33 | 0.31245 | 4.6291
0.34 | 0.3543 | 5.5827
0.35 | 0.40172 | 6.693
0.36 | 0.45607 | 8.08
0.37 | 0.5195 | 9.724
0.38 | 0.5825 | 11.7
0.39 | 0.6651 | 14.075
0.4 | 0.7619 | 16.887
0.41 | 0.8705 | 20.336
0.42 | 1.0005 | 24.489
0.43 | 1.1545 | 29.469
0.44 | 1.3325 | 35.361
0.45 | 1.546 | 42.513
0.46 | 1.7959 | 51.217
0.47 | 2.0974 | 61.33
0.48 | 2.4544 | 73.65
0.49 | 2.8965 | 88.49
0.5 | 3.4193 | 106.26