## Diode Characteristic (uA-mm)
VGS (V) | VDS = 0.000 V | VDS = 0.500 V
-1.25 | -3.395 | -9.141
-1.24 | -3.2599 | -8.836
-1.23 | -3.1392 | -8.594
-1.22 | -3.0405 | -8.35
-1.21 | -2.9284 | -8.096
-1.2 | -2.8202 | -7.844
-1.19 | -2.7125 | -7.614
-1.18 | -2.6085 | -7.339
-1.17 | -2.5042 | -7.111
-1.16 | -2.4289 | -6.855
-1.15 | -2.3535 | -6.665
-1.14 | -2.2621 | -6.461
-1.13 | -2.1924 | -6.243
-1.12 | -2.1004 | -6.037
-1.11 | -2.0231 | -5.854
-1.1 | -1.9476 | -5.655
-1.09 | -1.8821 | -5.486
-1.08 | -1.8143 | -5.303
-1.07 | -1.7437 | -5.102
-1.06 | -1.683 | -4.9326
-1.05 | -1.6183 | -4.7779
-1.04 | -1.56 | -4.6337
-1.03 | -1.4957 | -4.4751
-1.02 | -1.4371 | -4.295
-1.01 | -1.3853 | -4.1667
-1 | -1.3326 | -4.041
-0.99 | -1.2849 | -3.9147
-0.98 | -1.2285 | -3.7793
-0.97 | -1.1825 | -3.6626
-0.96 | -1.134 | -3.5393
-0.95 | -1.0897 | -3.4154
-0.94 | -1.0444 | -3.2954
-0.93 | -1.0028 | -3.1931
-0.92 | -0.9608 | -3.0958
-0.91 | -0.9292 | -2.9785
-0.9 | -0.8868 | -2.8669
-0.89 | -0.8565 | -2.7588
-0.88 | -0.8205 | -2.6693
-0.87 | -0.7876 | -2.5839
-0.86 | -0.7579 | -2.4942
-0.85 | -0.7271 | -2.4018
-0.84 | -0.697 | -2.3065
-0.83 | -0.6666 | -2.2335
-0.82 | -0.6393 | -2.1519
-0.81 | -0.6115 | -2.0655
-0.8 | -0.5871 | -2.0035
-0.79 | -0.5625 | -1.9314
-0.78 | -0.5386 | -1.8691
-0.77 | -0.5148 | -1.7984
-0.76 | -0.49386 | -1.7283
-0.75 | -0.47419 | -1.67
-0.74 | -0.44936 | -1.6026
-0.73 | -0.43275 | -1.5466
-0.72 | -0.41375 | -1.4902
-0.71 | -0.39389 | -1.4208
-0.7 | -0.37687 | -1.3796
-0.69 | -0.35964 | -1.3315
-0.68 | -0.34569 | -1.2822
-0.67 | -0.328 | -1.2307
-0.66 | -0.31416 | -1.1831
-0.65 | -0.29715 | -1.146
-0.64 | -0.28297 | -1.0996
-0.63 | -0.27112 | -1.0567
-0.62 | -0.25894 | -1.0187
-0.61 | -0.24507 | -0.9655
-0.6 | -0.23369 | -0.9312
-0.59 | -0.22276 | -0.899
-0.58 | -0.21184 | -0.8675
-0.57 | -0.20153 | -0.8265
-0.56 | -0.19086 | -0.7991
-0.55 | -0.18161 | -0.7674
-0.54 | -0.17217 | -0.7383
-0.53 | -0.16295 | -0.7065
-0.52 | -0.15367 | -0.6834
-0.51 | -0.14659 | -0.6537
-0.5 | -0.13967 | -0.6244
-0.49 | -0.13141 | -0.6011
-0.48 | -0.12384 | -0.5745
-0.47 | -0.11671 | -0.5533
-0.46 | -0.11069 | -0.532
-0.45 | -0.10482 | -0.5054
-0.44 | -0.09845 | -0.48657
-0.43 | -0.09285 | -0.46841
-0.42 | -0.08752 | -0.44909
-0.41 | -0.08247 | -0.4328
-0.4 | -0.07778 | -0.41237
-0.39 | -0.07289 | -0.39453
-0.38 | -0.06923 | -0.37316
-0.37 | -0.0655 | -0.35884
-0.36 | -0.05992 | -0.34358
-0.35 | -0.05683 | -0.32659
-0.34 | -0.05339 | -0.31233
-0.33 | -0.05001 | -0.29814
-0.32 | -0.047429 | -0.28325
-0.31 | -0.043921 | -0.269
-0.3 | -0.041077 | -0.25452
-0.29 | -0.038663 | -0.24425
-0.28 | -0.035967 | -0.23099
-0.27 | -0.033551 | -0.22082
-0.26 | -0.03108 | -0.20973
-0.25 | -0.028875 | -0.19963
-0.24 | -0.02664 | -0.18778
-0.23 | -0.024642 | -0.1751
-0.22 | -0.022775 | -0.16245
-0.21 | -0.021066 | -0.15151
-0.2 | -0.019408 | -0.14226
-0.19 | -0.017818 | -0.1329
-0.18 | -0.016325 | -0.12372
-0.17 | -0.014964 | -0.11513
-0.16 | -0.013763 | -0.10769
-0.15 | -0.01258 | -0.09813
-0.14 | -0.011338 | -0.09211
-0.13 | -0.010348 | -0.08442
-0.12 | -0.009314 | -0.07673
-0.11 | -0.008413 | -0.07136
-0.1 | -0.007462 | -0.06526
-0.09 | -0.006635 | -0.05927
-0.08 | -0.005852 | -0.05449
-0.07 | -0.005143 | -0.049791
-0.06 | -0.0043605 | -0.04539
-0.05 | -0.0036065 | -0.041352
-0.04 | -0.0029476 | -0.0379
-0.03 | -0.0022035 | -0.03422
-0.02 | -0.0015246 | -0.030676
-0.01 | -0.0007647 | -0.027509
0 | 9e-07 | -0.024208
0.01 | 0.0007877 | -0.021004
0.02 | 0.00168 | -0.018361
0.03 | 0.0025967 | -0.015872
0.04 | 0.0036781 | -0.012952
0.05 | 0.004767 | -0.010213
0.06 | 0.006037 | -0.006874
0.07 | 0.007627 | -0.0028479
0.08 | 0.009219 | 0.0017187
0.09 | 0.011015 | 0.007329
0.1 | 0.013003 | 0.014365
0.11 | 0.015594 | 0.02311
0.12 | 0.018276 | 0.034826
0.13 | 0.021254 | 0.048992
0.14 | 0.024612 | 0.06657
0.15 | 0.028856 | 0.08973
0.16 | 0.03334 | 0.11902
0.17 | 0.03834 | 0.15537
0.18 | 0.044195 | 0.19933
0.19 | 0.050907 | 0.25502
0.2 | 0.05774 | 0.32372
0.21 | 0.06643 | 0.40764
0.22 | 0.07641 | 0.51078
0.23 | 0.0879 | 0.631
0.24 | 0.10037 | 0.7816
0.25 | 0.11485 | 0.9661
0.26 | 0.13076 | 1.1885
0.27 | 0.14941 | 1.4562
0.28 | 0.1709 | 1.7787
0.29 | 0.19324 | 2.1659
0.3 | 0.22053 | 2.6379
0.31 | 0.24974 | 3.2007
0.32 | 0.28586 | 3.8707
0.33 | 0.32484 | 4.686
0.34 | 0.36799 | 5.6408
0.35 | 0.41696 | 6.753
0.36 | 0.47405 | 8.149
0.37 | 0.53977 | 9.814
0.38 | 0.6043 | 11.821
0.39 | 0.6884 | 14.213
0.4 | 0.7878 | 17.096
0.41 | 0.9008 | 20.536
0.42 | 1.0355 | 24.716
0.43 | 1.1921 | 29.734
0.44 | 1.3734 | 35.693
0.45 | 1.5896 | 42.964
0.46 | 1.8469 | 51.754
0.47 | 2.1568 | 61.93
0.48 | 2.5229 | 74.48
0.49 | 2.954 | 89.39
0.5 | 3.4968 | 107.37