## Diode Characteristic (uA-mm)
VGS (V) | VDS = 0.000 V | VDS = 0.500 V
-1.25 | -3.7802 | -10.061
-1.24 | -3.6516 | -9.774
-1.23 | -3.5101 | -9.455
-1.22 | -3.3927 | -9.136
-1.21 | -3.2601 | -8.846
-1.2 | -3.1608 | -8.561
-1.19 | -3.0464 | -8.305
-1.18 | -2.9209 | -8.016
-1.17 | -2.8225 | -7.762
-1.16 | -2.7215 | -7.505
-1.15 | -2.6234 | -7.297
-1.14 | -2.5318 | -7.029
-1.13 | -2.4423 | -6.836
-1.12 | -2.344 | -6.605
-1.11 | -2.2577 | -6.396
-1.1 | -2.1612 | -6.21
-1.09 | -2.0863 | -5.961
-1.08 | -2.0088 | -5.791
-1.07 | -1.9385 | -5.58
-1.06 | -1.873 | -5.4
-1.05 | -1.8013 | -5.219
-1.04 | -1.7339 | -5.059
-1.03 | -1.6559 | -4.8838
-1.02 | -1.5949 | -4.7185
-1.01 | -1.5374 | -4.5705
-1 | -1.4728 | -4.3959
-0.99 | -1.4235 | -4.2726
-0.98 | -1.3729 | -4.1097
-0.97 | -1.3111 | -3.9605
-0.96 | -1.2615 | -3.8362
-0.95 | -1.2114 | -3.712
-0.94 | -1.1626 | -3.5954
-0.93 | -1.121 | -3.4501
-0.92 | -1.0709 | -3.3234
-0.91 | -1.0284 | -3.228
-0.9 | -0.984 | -3.1106
-0.89 | -0.9494 | -2.9977
-0.88 | -0.9075 | -2.9054
-0.87 | -0.8701 | -2.8038
-0.86 | -0.835 | -2.7117
-0.85 | -0.8042 | -2.623
-0.84 | -0.7695 | -2.5121
-0.83 | -0.7379 | -2.4309
-0.82 | -0.7061 | -2.3398
-0.81 | -0.6748 | -2.2572
-0.8 | -0.6464 | -2.1674
-0.79 | -0.6191 | -2.0915
-0.78 | -0.5938 | -2.0185
-0.77 | -0.568 | -1.9418
-0.76 | -0.5418 | -1.8704
-0.75 | -0.5161 | -1.7931
-0.74 | -0.49904 | -1.7294
-0.73 | -0.475 | -1.6667
-0.72 | -0.45448 | -1.6076
-0.71 | -0.43371 | -1.5475
-0.7 | -0.41396 | -1.4931
-0.69 | -0.39487 | -1.4341
-0.68 | -0.37514 | -1.3861
-0.67 | -0.35897 | -1.3315
-0.66 | -0.34126 | -1.2716
-0.65 | -0.32544 | -1.223
-0.64 | -0.31106 | -1.1786
-0.63 | -0.29453 | -1.135
-0.62 | -0.28007 | -1.0899
-0.61 | -0.26771 | -1.0462
-0.6 | -0.25466 | -1.0061
-0.59 | -0.2433 | -0.9743
-0.58 | -0.23032 | -0.931
-0.57 | -0.21853 | -0.8899
-0.56 | -0.20857 | -0.8562
-0.55 | -0.19673 | -0.8233
-0.54 | -0.18715 | -0.7949
-0.53 | -0.17807 | -0.7616
-0.52 | -0.16747 | -0.7241
-0.51 | -0.15817 | -0.6983
-0.5 | -0.14972 | -0.667
-0.49 | -0.1415 | -0.6382
-0.48 | -0.13407 | -0.6069
-0.47 | -0.12702 | -0.5859
-0.46 | -0.11932 | -0.5618
-0.45 | -0.11313 | -0.5372
-0.44 | -0.10715 | -0.5153
-0.43 | -0.10098 | -0.49683
-0.42 | -0.09521 | -0.47437
-0.41 | -0.08972 | -0.45558
-0.4 | -0.08439 | -0.43612
-0.39 | -0.07929 | -0.41547
-0.38 | -0.07445 | -0.39712
-0.37 | -0.06971 | -0.38158
-0.36 | -0.06542 | -0.36352
-0.35 | -0.06135 | -0.34945
-0.34 | -0.05761 | -0.33168
-0.33 | -0.05357 | -0.3201
-0.32 | -0.05029 | -0.30109
-0.31 | -0.047516 | -0.28739
-0.3 | -0.044268 | -0.27151
-0.29 | -0.041382 | -0.25778
-0.28 | -0.038529 | -0.24469
-0.27 | -0.035766 | -0.23177
-0.26 | -0.033239 | -0.21891
-0.25 | -0.030724 | -0.20667
-0.24 | -0.028516 | -0.19475
-0.23 | -0.026379 | -0.1827
-0.22 | -0.024377 | -0.17169
-0.21 | -0.022398 | -0.16016
-0.2 | -0.020725 | -0.14975
-0.19 | -0.019044 | -0.13868
-0.18 | -0.017587 | -0.1285
-0.17 | -0.01603 | -0.11919
-0.16 | -0.014616 | -0.11102
-0.15 | -0.013393 | -0.10259
-0.14 | -0.012131 | -0.09499
-0.13 | -0.010941 | -0.08756
-0.12 | -0.009955 | -0.08103
-0.11 | -0.008879 | -0.07412
-0.1 | -0.007905 | -0.06904
-0.09 | -0.007008 | -0.06307
-0.08 | -0.006177 | -0.0566
-0.07 | -0.005348 | -0.0521
-0.06 | -0.0046127 | -0.047157
-0.05 | -0.0038244 | -0.043478
-0.04 | -0.0030805 | -0.03872
-0.03 | -0.0023307 | -0.035328
-0.02 | -0.0015981 | -0.031928
-0.01 | -0.000807 | -0.028528
0 | 2.33e-05 | -0.025387
0.01 | 0.0008314 | -0.022268
0.02 | 0.0017909 | -0.019605
0.03 | 0.0027528 | -0.016731
0.04 | 0.0038873 | -0.013873
0.05 | 0.0050761 | -0.010573
0.06 | 0.006386 | -0.007015
0.07 | 0.007922 | -0.0029484
0.08 | 0.009787 | 0.0019635
0.09 | 0.011706 | 0.007933
0.1 | 0.013853 | 0.015296
0.11 | 0.016383 | 0.024805
0.12 | 0.019457 | 0.036891
0.13 | 0.022622 | 0.052134
0.14 | 0.026291 | 0.07104
0.15 | 0.030521 | 0.09518
0.16 | 0.035492 | 0.12585
0.17 | 0.040762 | 0.16486
0.18 | 0.047027 | 0.21219
0.19 | 0.054264 | 0.27019
0.2 | 0.06179 | 0.34245
0.21 | 0.07104 | 0.4325
0.22 | 0.08162 | 0.53956
0.23 | 0.09326 | 0.6641
0.24 | 0.1068 | 0.8249
0.25 | 0.12293 | 1.0197
0.26 | 0.13976 | 1.2527
0.27 | 0.15913 | 1.5368
0.28 | 0.18053 | 1.8677
0.29 | 0.20583 | 2.2782
0.3 | 0.23536 | 2.7657
0.31 | 0.26707 | 3.3476
0.32 | 0.30345 | 4.0437
0.33 | 0.34228 | 4.8758
0.34 | 0.38879 | 5.836
0.35 | 0.44109 | 7.045
0.36 | 0.50093 | 8.475
0.37 | 0.5671 | 10.201
0.38 | 0.6441 | 12.266
0.39 | 0.7325 | 14.746
0.4 | 0.8326 | 17.682
0.41 | 0.9524 | 21.257
0.42 | 1.0915 | 25.571
0.43 | 1.2524 | 30.718
0.44 | 1.4387 | 36.866
0.45 | 1.6619 | 44.289
0.46 | 1.932 | 53.275
0.47 | 2.2399 | 63.76
0.48 | 2.6128 | 76.52
0.49 | 3.0648 | 91.95
0.5 | 3.6012 | 110.31