## Diode Characteristic (uA-mm)
VGS (V) | VDS = 0.000 V | VDS = 0.500 V
-1.25 | -3.1331 | -8.489
-1.24 | -3.0355 | -8.245
-1.23 | -2.9212 | -7.925
-1.22 | -2.8134 | -7.685
-1.21 | -2.7189 | -7.449
-1.2 | -2.6291 | -7.179
-1.19 | -2.5243 | -6.964
-1.18 | -2.4396 | -6.772
-1.17 | -2.3536 | -6.527
-1.16 | -2.2737 | -6.335
-1.15 | -2.1889 | -6.094
-1.14 | -2.1103 | -5.955
-1.13 | -2.0262 | -5.763
-1.12 | -1.945 | -5.579
-1.11 | -1.8829 | -5.404
-1.1 | -1.8233 | -5.216
-1.09 | -1.752 | -5.016
-1.08 | -1.6881 | -4.9006
-1.07 | -1.6331 | -4.7213
-1.06 | -1.5645 | -4.5257
-1.05 | -1.5069 | -4.364
-1.04 | -1.4498 | -4.2477
-1.03 | -1.3925 | -4.1251
-1.02 | -1.3406 | -3.9968
-1.01 | -1.2887 | -3.8421
-1 | -1.243 | -3.7124
-0.99 | -1.193 | -3.5955
-0.98 | -1.1481 | -3.4938
-0.97 | -1.106 | -3.3635
-0.96 | -1.067 | -3.2522
-0.95 | -1.0178 | -3.1358
-0.94 | -0.978 | -3.0076
-0.93 | -0.9432 | -2.9094
-0.92 | -0.8983 | -2.8229
-0.91 | -0.8651 | -2.7213
-0.9 | -0.8332 | -2.6297
-0.89 | -0.7961 | -2.5503
-0.88 | -0.7643 | -2.4462
-0.87 | -0.7341 | -2.3867
-0.86 | -0.7058 | -2.272
-0.85 | -0.6797 | -2.2098
-0.84 | -0.6479 | -2.1121
-0.83 | -0.6238 | -2.0425
-0.82 | -0.5972 | -1.9823
-0.81 | -0.5716 | -1.9231
-0.8 | -0.5471 | -1.8428
-0.79 | -0.5276 | -1.7751
-0.78 | -0.5055 | -1.7203
-0.77 | -0.48685 | -1.6597
-0.76 | -0.46558 | -1.5923
-0.75 | -0.44364 | -1.5393
-0.74 | -0.42295 | -1.4703
-0.73 | -0.40589 | -1.4207
-0.72 | -0.38617 | -1.3532
-0.71 | -0.36865 | -1.3129
-0.7 | -0.35054 | -1.2629
-0.69 | -0.33512 | -1.2216
-0.68 | -0.3216 | -1.1702
-0.67 | -0.30429 | -1.1289
-0.66 | -0.28985 | -1.0855
-0.65 | -0.27673 | -1.0429
-0.64 | -0.26433 | -0.9973
-0.63 | -0.25282 | -0.9629
-0.62 | -0.24072 | -0.9316
-0.61 | -0.22949 | -0.887
-0.6 | -0.21828 | -0.8552
-0.59 | -0.20733 | -0.8228
-0.58 | -0.19765 | -0.7902
-0.57 | -0.18879 | -0.7682
-0.56 | -0.17798 | -0.732
-0.55 | -0.16937 | -0.7001
-0.54 | -0.16158 | -0.6758
-0.53 | -0.1531 | -0.6466
-0.52 | -0.14509 | -0.6207
-0.51 | -0.13688 | -0.5974
-0.5 | -0.13041 | -0.5701
-0.49 | -0.12351 | -0.5488
-0.48 | -0.11757 | -0.525
-0.47 | -0.11177 | -0.5008
-0.46 | -0.10512 | -0.48085
-0.45 | -0.09964 | -0.46395
-0.44 | -0.09429 | -0.44545
-0.43 | -0.08817 | -0.42393
-0.42 | -0.08294 | -0.40991
-0.41 | -0.07797 | -0.39506
-0.4 | -0.07344 | -0.37858
-0.39 | -0.06911 | -0.359
-0.38 | -0.06474 | -0.34558
-0.37 | -0.0607 | -0.33231
-0.36 | -0.0571 | -0.31241
-0.35 | -0.05381 | -0.3025
-0.34 | -0.0505 | -0.28656
-0.33 | -0.047811 | -0.27089
-0.32 | -0.044826 | -0.25921
-0.31 | -0.041776 | -0.24738
-0.3 | -0.038692 | -0.23402
-0.29 | -0.036193 | -0.2214
-0.28 | -0.033806 | -0.20887
-0.27 | -0.031681 | -0.19806
-0.26 | -0.029533 | -0.18672
-0.25 | -0.027307 | -0.17641
-0.24 | -0.025425 | -0.16414
-0.23 | -0.023714 | -0.15372
-0.22 | -0.021922 | -0.14326
-0.21 | -0.020171 | -0.13376
-0.2 | -0.018632 | -0.12502
-0.19 | -0.017192 | -0.11692
-0.18 | -0.015859 | -0.10922
-0.17 | -0.014405 | -0.10061
-0.16 | -0.013261 | -0.09344
-0.15 | -0.012079 | -0.08681
-0.14 | -0.011005 | -0.08033
-0.13 | -0.009888 | -0.07401
-0.12 | -0.008987 | -0.06824
-0.11 | -0.008083 | -0.06259
-0.1 | -0.007274 | -0.0573
-0.09 | -0.006453 | -0.05256
-0.08 | -0.005678 | -0.047868
-0.07 | -0.0049067 | -0.043957
-0.06 | -0.0042485 | -0.039762
-0.05 | -0.0035283 | -0.036195
-0.04 | -0.0028683 | -0.032664
-0.03 | -0.0021514 | -0.029697
-0.02 | -0.0014879 | -0.026832
-0.01 | -0.0007561 | -0.024318
0 | 9.9e-06 | -0.021447
0.01 | 0.0007708 | -0.018871
0.02 | 0.0016638 | -0.016736
0.03 | 0.0025511 | -0.014039
0.04 | 0.0036138 | -0.011628
0.05 | 0.0047132 | -0.008792
0.06 | 0.005838 | -0.005737
0.07 | 0.007325 | -0.0019779
0.08 | 0.008942 | 0.0024723
0.09 | 0.01072 | 0.008175
0.1 | 0.012772 | 0.015085
0.11 | 0.015197 | 0.024134
0.12 | 0.01778 | 0.035603
0.13 | 0.02079 | 0.050355
0.14 | 0.024051 | 0.068
0.15 | 0.028153 | 0.09141
0.16 | 0.032597 | 0.12145
0.17 | 0.037557 | 0.1579
0.18 | 0.043235 | 0.2037
0.19 | 0.049845 | 0.26128
0.2 | 0.05705 | 0.33131
0.21 | 0.06579 | 0.41717
0.22 | 0.07544 | 0.52171
0.23 | 0.08669 | 0.6432
0.24 | 0.09911 | 0.8005
0.25 | 0.113 | 0.9903
0.26 | 0.12934 | 1.214
0.27 | 0.14726 | 1.4895
0.28 | 0.16738 | 1.8206
0.29 | 0.19141 | 2.2078
0.3 | 0.21657 | 2.6909
0.31 | 0.24696 | 3.2664
0.32 | 0.27914 | 3.9467
0.33 | 0.31781 | 4.7662
0.34 | 0.36277 | 5.72
0.35 | 0.40963 | 6.899
0.36 | 0.46636 | 8.302
0.37 | 0.5289 | 9.989
0.38 | 0.5969 | 12.031
0.39 | 0.6799 | 14.459
0.4 | 0.7776 | 17.371
0.41 | 0.8902 | 20.819
0.42 | 1.022 | 25.076
0.43 | 1.1771 | 30.14
0.44 | 1.3541 | 36.166
0.45 | 1.5651 | 43.455
0.46 | 1.8228 | 52.352
0.47 | 2.1204 | 62.57
0.48 | 2.4902 | 75.3
0.49 | 2.9277 | 90.35
0.5 | 3.4609 | 108.27