## Diode Characteristic (uA-mm)
VGS (V) | VDS = 0.000 V | VDS = 0.500 V
-1.25 | -3.4364 | -9.335
-1.24 | -3.3208 | -9.052
-1.23 | -3.2013 | -8.764
-1.22 | -3.0726 | -8.507
-1.21 | -2.9712 | -8.217
-1.2 | -2.8474 | -7.975
-1.19 | -2.7556 | -7.709
-1.18 | -2.659 | -7.449
-1.17 | -2.5575 | -7.199
-1.16 | -2.4619 | -6.95
-1.15 | -2.3859 | -6.743
-1.14 | -2.3056 | -6.512
-1.13 | -2.2072 | -6.316
-1.12 | -2.1349 | -6.102
-1.11 | -2.0603 | -5.925
-1.1 | -1.9702 | -5.709
-1.09 | -1.9061 | -5.537
-1.08 | -1.8298 | -5.347
-1.07 | -1.7615 | -5.202
-1.06 | -1.6916 | -5.03
-1.05 | -1.6331 | -4.8521
-1.04 | -1.5773 | -4.7008
-1.03 | -1.5118 | -4.5633
-1.02 | -1.4588 | -4.3622
-1.01 | -1.3976 | -4.2145
-1 | -1.3467 | -4.0813
-0.99 | -1.2946 | -3.9438
-0.98 | -1.2507 | -3.8264
-0.97 | -1.2007 | -3.6843
-0.96 | -1.1581 | -3.5706
-0.95 | -1.1074 | -3.4447
-0.94 | -1.0595 | -3.3312
-0.93 | -1.0233 | -3.2297
-0.92 | -0.9842 | -3.0978
-0.91 | -0.9411 | -2.9924
-0.9 | -0.9021 | -2.8788
-0.89 | -0.8668 | -2.7846
-0.88 | -0.8349 | -2.6842
-0.87 | -0.803 | -2.5934
-0.86 | -0.7636 | -2.5039
-0.85 | -0.7313 | -2.4059
-0.84 | -0.7031 | -2.3132
-0.83 | -0.6757 | -2.2423
-0.82 | -0.6448 | -2.1662
-0.81 | -0.6211 | -2.0725
-0.8 | -0.5933 | -2.0035
-0.79 | -0.5679 | -1.9246
-0.78 | -0.5445 | -1.8564
-0.77 | -0.523 | -1.79
-0.76 | -0.49886 | -1.7405
-0.75 | -0.47695 | -1.6623
-0.74 | -0.45614 | -1.6139
-0.73 | -0.4361 | -1.5548
-0.72 | -0.41323 | -1.494
-0.71 | -0.39701 | -1.4322
-0.7 | -0.37985 | -1.3753
-0.69 | -0.36216 | -1.3263
-0.68 | -0.3461 | -1.271
-0.67 | -0.33048 | -1.2332
-0.66 | -0.3147 | -1.1837
-0.65 | -0.29969 | -1.1383
-0.64 | -0.28701 | -1.0932
-0.63 | -0.27246 | -1.0467
-0.62 | -0.26046 | -1.0032
-0.61 | -0.2463 | -0.9694
-0.6 | -0.2351 | -0.9303
-0.59 | -0.22315 | -0.8923
-0.58 | -0.21147 | -0.856
-0.57 | -0.20181 | -0.8251
-0.56 | -0.19169 | -0.7921
-0.55 | -0.18154 | -0.7587
-0.54 | -0.1725 | -0.7306
-0.53 | -0.16396 | -0.6972
-0.52 | -0.15579 | -0.6754
-0.51 | -0.14776 | -0.6516
-0.5 | -0.13924 | -0.6212
-0.49 | -0.1324 | -0.5958
-0.48 | -0.12442 | -0.5729
-0.47 | -0.11797 | -0.5492
-0.46 | -0.11095 | -0.5259
-0.45 | -0.10415 | -0.5019
-0.44 | -0.09947 | -0.48387
-0.43 | -0.09435 | -0.45961
-0.42 | -0.08838 | -0.44508
-0.41 | -0.08228 | -0.42314
-0.4 | -0.07731 | -0.40217
-0.39 | -0.07283 | -0.38768
-0.38 | -0.06843 | -0.36975
-0.37 | -0.06478 | -0.3513
-0.36 | -0.06071 | -0.33706
-0.35 | -0.05689 | -0.32071
-0.34 | -0.05339 | -0.30546
-0.33 | -0.050286 | -0.29043
-0.32 | -0.047112 | -0.2774
-0.31 | -0.044286 | -0.26598
-0.3 | -0.041245 | -0.25128
-0.29 | -0.03858 | -0.23742
-0.28 | -0.035854 | -0.22608
-0.27 | -0.033613 | -0.21484
-0.26 | -0.031028 | -0.20148
-0.25 | -0.028933 | -0.19143
-0.24 | -0.026763 | -0.17765
-0.23 | -0.024894 | -0.16824
-0.22 | -0.022806 | -0.15836
-0.21 | -0.021061 | -0.14737
-0.2 | -0.019383 | -0.13928
-0.19 | -0.018116 | -0.12987
-0.18 | -0.016464 | -0.11973
-0.17 | -0.015118 | -0.11118
-0.16 | -0.013751 | -0.10323
-0.15 | -0.012703 | -0.09606
-0.14 | -0.011401 | -0.08814
-0.13 | -0.010353 | -0.08096
-0.12 | -0.009366 | -0.07495
-0.11 | -0.008508 | -0.06877
-0.1 | -0.007479 | -0.06313
-0.09 | -0.006612 | -0.05831
-0.08 | -0.005856 | -0.05295
-0.07 | -0.005162 | -0.048138
-0.06 | -0.0043798 | -0.043666
-0.05 | -0.0036281 | -0.039473
-0.04 | -0.002964 | -0.035549
-0.03 | -0.0022347 | -0.0322
-0.02 | -0.0015552 | -0.029092
-0.01 | -0.0007844 | -0.026183
0 | 0 | -0.02304
0.01 | 0.0007893 | -0.020469
0.02 | 0.0016913 | -0.017894
0.03 | 0.0026232 | -0.015366
0.04 | 0.0037309 | -0.012589
0.05 | 0.0048421 | -0.009576
0.06 | 0.006088 | -0.006317
0.07 | 0.007691 | -0.0024137
0.08 | 0.009311 | 0.0022421
0.09 | 0.011173 | 0.007879
0.1 | 0.013199 | 0.014939
0.11 | 0.015756 | 0.024057
0.12 | 0.018537 | 0.035659
0.13 | 0.02172 | 0.050205
0.14 | 0.025152 | 0.06856
0.15 | 0.02933 | 0.09161
0.16 | 0.034008 | 0.1221
0.17 | 0.039087 | 0.15919
0.18 | 0.04482 | 0.2046
0.19 | 0.051823 | 0.26219
0.2 | 0.05857 | 0.33241
0.21 | 0.0673 | 0.41968
0.22 | 0.07764 | 0.5252
0.23 | 0.08902 | 0.6447
0.24 | 0.10173 | 0.8028
0.25 | 0.11615 | 0.9922
0.26 | 0.13228 | 1.2215
0.27 | 0.15113 | 1.495
0.28 | 0.17274 | 1.8225
0.29 | 0.1958 | 2.2169
0.3 | 0.22341 | 2.6963
0.31 | 0.25355 | 3.2714
0.32 | 0.28783 | 3.9585
0.33 | 0.32756 | 4.7824
0.34 | 0.37167 | 5.757
0.35 | 0.42109 | 6.939
0.36 | 0.47869 | 8.358
0.37 | 0.5453 | 10.074
0.38 | 0.6115 | 12.108
0.39 | 0.694 | 14.542
0.4 | 0.7943 | 17.444
0.41 | 0.9096 | 20.981
0.42 | 1.0426 | 25.264
0.43 | 1.1978 | 30.393
0.44 | 1.3826 | 36.504
0.45 | 1.6 | 43.892
0.46 | 1.8555 | 52.843
0.47 | 2.1647 | 63.24
0.48 | 2.5374 | 76.09
0.49 | 2.9765 | 91.42
0.5 | 3.5142 | 109.71