## Diode Characteristic (uA-mm)
VGS (V) | VDS = 0.000 V | VDS = 0.500 V
-1.25 | -3.3378 | -9.004
-1.24 | -3.2351 | -8.698
-1.23 | -3.1129 | -8.482
-1.22 | -2.9972 | -8.171
-1.21 | -2.8866 | -7.908
-1.2 | -2.7916 | -7.668
-1.19 | -2.6948 | -7.462
-1.18 | -2.6 | -7.207
-1.17 | -2.5087 | -6.976
-1.16 | -2.4165 | -6.746
-1.15 | -2.3332 | -6.545
-1.14 | -2.2506 | -6.338
-1.13 | -2.1632 | -6.118
-1.12 | -2.0812 | -5.925
-1.11 | -2.0099 | -5.732
-1.1 | -1.9307 | -5.547
-1.09 | -1.8692 | -5.371
-1.08 | -1.7929 | -5.222
-1.07 | -1.7221 | -5.031
-1.06 | -1.6686 | -4.8753
-1.05 | -1.6038 | -4.6811
-1.04 | -1.5458 | -4.5478
-1.03 | -1.4932 | -4.4069
-1.02 | -1.4309 | -4.2485
-1.01 | -1.3809 | -4.111
-1 | -1.3234 | -3.9872
-0.99 | -1.2777 | -3.8562
-0.98 | -1.2283 | -3.7266
-0.97 | -1.1795 | -3.608
-0.96 | -1.1317 | -3.4811
-0.95 | -1.0915 | -3.3459
-0.94 | -1.0482 | -3.2214
-0.93 | -1.0068 | -3.1156
-0.92 | -0.9721 | -3.0141
-0.91 | -0.9313 | -2.9066
-0.9 | -0.8916 | -2.8111
-0.89 | -0.8584 | -2.7188
-0.88 | -0.8235 | -2.6266
-0.87 | -0.7922 | -2.5221
-0.86 | -0.7611 | -2.4342
-0.85 | -0.7227 | -2.3642
-0.84 | -0.695 | -2.2844
-0.83 | -0.6723 | -2.1898
-0.82 | -0.6398 | -2.1128
-0.81 | -0.6119 | -2.0421
-0.8 | -0.5855 | -1.9718
-0.79 | -0.5614 | -1.9024
-0.78 | -0.54 | -1.8367
-0.77 | -0.5182 | -1.7637
-0.76 | -0.49786 | -1.7011
-0.75 | -0.47669 | -1.6327
-0.74 | -0.45283 | -1.578
-0.73 | -0.43248 | -1.5215
-0.72 | -0.41368 | -1.4748
-0.71 | -0.39554 | -1.4158
-0.7 | -0.3808 | -1.3501
-0.69 | -0.36127 | -1.3103
-0.68 | -0.34512 | -1.2661
-0.67 | -0.32969 | -1.2172
-0.66 | -0.31644 | -1.1679
-0.65 | -0.30267 | -1.1217
-0.64 | -0.2859 | -1.0851
-0.63 | -0.2737 | -1.0389
-0.62 | -0.2617 | -1.0004
-0.61 | -0.2478 | -0.9582
-0.6 | -0.23662 | -0.9286
-0.59 | -0.2239 | -0.8871
-0.58 | -0.21377 | -0.8543
-0.57 | -0.20305 | -0.8167
-0.56 | -0.19198 | -0.7876
-0.55 | -0.18325 | -0.7569
-0.54 | -0.17407 | -0.7231
-0.53 | -0.16484 | -0.6917
-0.52 | -0.15737 | -0.6667
-0.51 | -0.14874 | -0.6415
-0.5 | -0.14084 | -0.6168
-0.49 | -0.13351 | -0.5939
-0.48 | -0.12611 | -0.5651
-0.47 | -0.11912 | -0.5426
-0.46 | -0.11283 | -0.5208
-0.45 | -0.10705 | -0.5014
-0.44 | -0.10047 | -0.47941
-0.43 | -0.09493 | -0.45859
-0.42 | -0.08977 | -0.4395
-0.41 | -0.08438 | -0.41865
-0.4 | -0.0796 | -0.401
-0.39 | -0.07417 | -0.38327
-0.38 | -0.06979 | -0.36874
-0.37 | -0.06553 | -0.35348
-0.36 | -0.06184 | -0.33739
-0.35 | -0.05787 | -0.32294
-0.34 | -0.05408 | -0.30646
-0.33 | -0.05041 | -0.29245
-0.32 | -0.047631 | -0.27713
-0.31 | -0.044763 | -0.26396
-0.3 | -0.042095 | -0.24974
-0.29 | -0.039067 | -0.23784
-0.28 | -0.036485 | -0.2245
-0.27 | -0.033754 | -0.21339
-0.26 | -0.031384 | -0.20082
-0.25 | -0.029289 | -0.18942
-0.24 | -0.027357 | -0.17875
-0.23 | -0.0251 | -0.16622
-0.22 | -0.023222 | -0.15744
-0.21 | -0.021601 | -0.14635
-0.2 | -0.019838 | -0.13651
-0.19 | -0.018148 | -0.12692
-0.18 | -0.01666 | -0.1174
-0.17 | -0.015322 | -0.10954
-0.16 | -0.014075 | -0.10158
-0.15 | -0.012686 | -0.09354
-0.14 | -0.011668 | -0.08602
-0.13 | -0.010549 | -0.07967
-0.12 | -0.009578 | -0.07367
-0.11 | -0.008533 | -0.0679
-0.1 | -0.007664 | -0.0624
-0.09 | -0.006783 | -0.05685
-0.08 | -0.006041 | -0.05168
-0.07 | -0.005183 | -0.047884
-0.06 | -0.0044485 | -0.043443
-0.05 | -0.0037302 | -0.039354
-0.04 | -0.0029685 | -0.035805
-0.03 | -0.0022762 | -0.032414
-0.02 | -0.0015065 | -0.029427
-0.01 | -0.0008083 | -0.026031
0 | -1.58e-05 | -0.022932
0.01 | 0.0007796 | -0.020234
0.02 | 0.0017045 | -0.017476
0.03 | 0.0026491 | -0.014892
0.04 | 0.0037419 | -0.012217
0.05 | 0.0049122 | -0.009059
0.06 | 0.00615 | -0.005814
0.07 | 0.007753 | -0.001982
0.08 | 0.009343 | 0.0027016
0.09 | 0.011285 | 0.00846
0.1 | 0.013378 | 0.015672
0.11 | 0.015882 | 0.024932
0.12 | 0.018648 | 0.036788
0.13 | 0.021715 | 0.051998
0.14 | 0.025316 | 0.07059
0.15 | 0.029277 | 0.0944
0.16 | 0.033831 | 0.12505
0.17 | 0.039037 | 0.16345
0.18 | 0.045099 | 0.21032
0.19 | 0.051586 | 0.26822
0.2 | 0.05837 | 0.33828
0.21 | 0.06743 | 0.4273
0.22 | 0.07706 | 0.53585
0.23 | 0.08849 | 0.657
0.24 | 0.10122 | 0.8164
0.25 | 0.11571 | 1.0098
0.26 | 0.13203 | 1.2364
0.27 | 0.15019 | 1.5191
0.28 | 0.17121 | 1.8533
0.29 | 0.19432 | 2.2556
0.3 | 0.22159 | 2.7419
0.31 | 0.2524 | 3.3185
0.32 | 0.2866 | 4.0164
0.33 | 0.32699 | 4.8389
0.34 | 0.36939 | 5.804
0.35 | 0.41958 | 7.001
0.36 | 0.47807 | 8.413
0.37 | 0.54271 | 10.168
0.38 | 0.6105 | 12.225
0.39 | 0.6953 | 14.665
0.4 | 0.795 | 17.579
0.41 | 0.9091 | 21.141
0.42 | 1.0441 | 25.439
0.43 | 1.1994 | 30.617
0.44 | 1.3859 | 36.757
0.45 | 1.6018 | 44.148
0.46 | 1.8638 | 53.152
0.47 | 2.1788 | 63.67
0.48 | 2.5492 | 76.55
0.49 | 3.007 | 91.79
0.5 | 3.5315 | 110.26