## Diode Characteristic (uA-mm)
VGS (V) | VDS = 0.000 V | VDS = 0.500 V
-1.25 | -2.9025 | -7.575
-1.24 | -2.7868 | -7.316
-1.23 | -2.694 | -7.107
-1.22 | -2.5974 | -6.905
-1.21 | -2.521 | -6.656
-1.2 | -2.424 | -6.457
-1.19 | -2.3293 | -6.252
-1.18 | -2.2439 | -6.034
-1.17 | -2.1582 | -5.859
-1.16 | -2.0863 | -5.678
-1.15 | -2.021 | -5.521
-1.14 | -1.9426 | -5.332
-1.13 | -1.8732 | -5.158
-1.12 | -1.8113 | -5.003
-1.11 | -1.7384 | -4.8076
-1.1 | -1.6726 | -4.673
-1.09 | -1.6193 | -4.5182
-1.08 | -1.5589 | -4.3688
-1.07 | -1.501 | -4.2108
-1.06 | -1.439 | -4.115
-1.05 | -1.3973 | -3.9565
-1.04 | -1.3399 | -3.829
-1.03 | -1.2931 | -3.7177
-1.02 | -1.248 | -3.5785
-1.01 | -1.2023 | -3.4573
-1 | -1.1577 | -3.3597
-0.99 | -1.1108 | -3.2381
-0.98 | -1.071 | -3.1254
-0.97 | -1.0269 | -3.0471
-0.96 | -0.9918 | -2.935
-0.95 | -0.9537 | -2.8331
-0.94 | -0.9168 | -2.7394
-0.93 | -0.891 | -2.6493
-0.92 | -0.8453 | -2.5577
-0.91 | -0.8134 | -2.4739
-0.9 | -0.78 | -2.3859
-0.89 | -0.7475 | -2.2964
-0.88 | -0.7187 | -2.2326
-0.87 | -0.6935 | -2.1536
-0.86 | -0.6608 | -2.0698
-0.85 | -0.6385 | -1.9971
-0.84 | -0.6091 | -1.9344
-0.83 | -0.5833 | -1.8647
-0.82 | -0.5621 | -1.7888
-0.81 | -0.5361 | -1.7217
-0.8 | -0.5157 | -1.6724
-0.79 | -0.49273 | -1.6095
-0.78 | -0.47643 | -1.5484
-0.77 | -0.45378 | -1.4973
-0.76 | -0.43613 | -1.4487
-0.75 | -0.41281 | -1.3971
-0.74 | -0.39903 | -1.3324
-0.73 | -0.37948 | -1.2753
-0.72 | -0.3613 | -1.2384
-0.71 | -0.34578 | -1.1928
-0.7 | -0.33077 | -1.1477
-0.69 | -0.31528 | -1.1073
-0.68 | -0.30162 | -1.0672
-0.67 | -0.28821 | -1.0225
-0.66 | -0.27526 | -0.9864
-0.65 | -0.2645 | -0.9461
-0.64 | -0.25231 | -0.9114
-0.63 | -0.24007 | -0.876
-0.62 | -0.22778 | -0.8398
-0.61 | -0.21627 | -0.813
-0.6 | -0.20518 | -0.7809
-0.59 | -0.19735 | -0.7502
-0.58 | -0.18611 | -0.7236
-0.57 | -0.17753 | -0.6928
-0.56 | -0.16807 | -0.6636
-0.55 | -0.16004 | -0.6386
-0.54 | -0.15241 | -0.6131
-0.53 | -0.14368 | -0.5845
-0.52 | -0.13617 | -0.5629
-0.51 | -0.1296 | -0.5433
-0.5 | -0.12289 | -0.5194
-0.49 | -0.11662 | -0.50191
-0.48 | -0.11004 | -0.48405
-0.47 | -0.10426 | -0.46093
-0.46 | -0.09823 | -0.44234
-0.45 | -0.0932 | -0.42198
-0.44 | -0.08895 | -0.4083
-0.43 | -0.08331 | -0.38782
-0.42 | -0.07851 | -0.37231
-0.41 | -0.07395 | -0.35374
-0.4 | -0.06934 | -0.34207
-0.39 | -0.06544 | -0.32432
-0.38 | -0.06153 | -0.31185
-0.37 | -0.05784 | -0.29571
-0.36 | -0.05428 | -0.28332
-0.35 | -0.05112 | -0.27036
-0.34 | -0.04839 | -0.2575
-0.33 | -0.045298 | -0.24599
-0.32 | -0.042692 | -0.23363
-0.31 | -0.039865 | -0.22279
-0.3 | -0.037376 | -0.21114
-0.29 | -0.034774 | -0.19934
-0.28 | -0.032337 | -0.18922
-0.27 | -0.03027 | -0.17822
-0.26 | -0.028175 | -0.16933
-0.25 | -0.026213 | -0.15769
-0.24 | -0.024314 | -0.14839
-0.23 | -0.022684 | -0.13915
-0.22 | -0.020761 | -0.12965
-0.21 | -0.01931 | -0.12182
-0.2 | -0.017781 | -0.11319
-0.19 | -0.016473 | -0.10616
-0.18 | -0.01501 | -0.09856
-0.17 | -0.013841 | -0.09175
-0.16 | -0.01263 | -0.08434
-0.15 | -0.011525 | -0.07775
-0.14 | -0.010379 | -0.07202
-0.13 | -0.009489 | -0.06616
-0.12 | -0.008627 | -0.06086
-0.11 | -0.007719 | -0.05563
-0.1 | -0.006807 | -0.05113
-0.09 | -0.006115 | -0.046232
-0.08 | -0.005391 | -0.042649
-0.07 | -0.0047236 | -0.038958
-0.06 | -0.0039846 | -0.035623
-0.05 | -0.0033765 | -0.032659
-0.04 | -0.0026846 | -0.029222
-0.03 | -0.0020762 | -0.026683
-0.02 | -0.001407 | -0.024126
-0.01 | -0.0007344 | -0.021364
0 | -6.2e-06 | -0.019037
0.01 | 0.0007244 | -0.0168
0.02 | 0.0015701 | -0.014851
0.03 | 0.0024385 | -0.01255
0.04 | 0.0034475 | -0.010311
0.05 | 0.0044773 | -0.007674
0.06 | 0.005723 | -0.0048095
0.07 | 0.00708 | -0.0014089
0.08 | 0.008594 | 0.0027759
0.09 | 0.010308 | 0.008049
0.1 | 0.012317 | 0.014749
0.11 | 0.014539 | 0.023344
0.12 | 0.017004 | 0.034485
0.13 | 0.019849 | 0.048534
0.14 | 0.023237 | 0.06616
0.15 | 0.026868 | 0.08867
0.16 | 0.031053 | 0.11793
0.17 | 0.035741 | 0.15391
0.18 | 0.041369 | 0.19871
0.19 | 0.047482 | 0.25377
0.2 | 0.05429 | 0.32206
0.21 | 0.06144 | 0.40622
0.22 | 0.0706 | 0.5089
0.23 | 0.08096 | 0.6267
0.24 | 0.09333 | 0.7786
0.25 | 0.10673 | 0.9633
0.26 | 0.1217 | 1.1865
0.27 | 0.13909 | 1.4522
0.28 | 0.15786 | 1.772
0.29 | 0.18032 | 2.1572
0.3 | 0.20597 | 2.621
0.31 | 0.23276 | 3.184
0.32 | 0.26564 | 3.8464
0.33 | 0.30085 | 4.6518
0.34 | 0.34315 | 5.6206
0.35 | 0.39086 | 6.711
0.36 | 0.44286 | 8.082
0.37 | 0.50493 | 9.762
0.38 | 0.5735 | 11.743
0.39 | 0.6546 | 14.104
0.4 | 0.7448 | 16.938
0.41 | 0.8518 | 20.408
0.42 | 0.9791 | 24.562
0.43 | 1.1217 | 29.521
0.44 | 1.2957 | 35.461
0.45 | 1.5 | 42.661
0.46 | 1.7466 | 51.35
0.47 | 2.0405 | 61.49
0.48 | 2.3895 | 74.09
0.49 | 2.8143 | 88.77
0.5 | 3.3075 | 106.76