## Diode Characteristic (uA-mm)
VGS (V) | VDS = 0.000 V | VDS = 0.500 V
-1.25 | -3.2412 | -8.503
-1.24 | -3.1353 | -8.299
-1.23 | -3.0297 | -8.014
-1.22 | -2.9175 | -7.745
-1.21 | -2.8094 | -7.538
-1.2 | -2.6951 | -7.304
-1.19 | -2.6035 | -7.045
-1.18 | -2.5237 | -6.805
-1.17 | -2.4286 | -6.599
-1.16 | -2.3446 | -6.403
-1.15 | -2.2541 | -6.182
-1.14 | -2.1694 | -5.993
-1.13 | -2.0992 | -5.783
-1.12 | -2.0268 | -5.625
-1.11 | -1.947 | -5.434
-1.1 | -1.875 | -5.239
-1.09 | -1.7985 | -5.069
-1.08 | -1.7404 | -4.8905
-1.07 | -1.6762 | -4.762
-1.06 | -1.6139 | -4.5917
-1.05 | -1.5559 | -4.4359
-1.04 | -1.4941 | -4.2844
-1.03 | -1.4367 | -4.1525
-1.02 | -1.3834 | -4.0093
-1.01 | -1.3335 | -3.8684
-1 | -1.282 | -3.7441
-0.99 | -1.2281 | -3.6335
-0.98 | -1.1836 | -3.5102
-0.97 | -1.1376 | -3.3914
-0.96 | -1.0924 | -3.2692
-0.95 | -1.0532 | -3.1604
-0.94 | -1.0071 | -3.0628
-0.93 | -0.9671 | -2.9572
-0.92 | -0.9357 | -2.846
-0.91 | -0.8994 | -2.7537
-0.9 | -0.8656 | -2.6526
-0.89 | -0.8284 | -2.5524
-0.88 | -0.7977 | -2.4721
-0.87 | -0.7665 | -2.3769
-0.86 | -0.7324 | -2.2994
-0.85 | -0.7027 | -2.2277
-0.84 | -0.6732 | -2.1408
-0.83 | -0.6446 | -2.0615
-0.82 | -0.618 | -1.9857
-0.81 | -0.5916 | -1.9244
-0.8 | -0.5658 | -1.849
-0.79 | -0.5411 | -1.785
-0.78 | -0.5185 | -1.7243
-0.77 | -0.49749 | -1.6595
-0.76 | -0.47547 | -1.6029
-0.75 | -0.45716 | -1.547
-0.74 | -0.43507 | -1.4856
-0.73 | -0.41628 | -1.4362
-0.72 | -0.39695 | -1.3829
-0.71 | -0.37827 | -1.3277
-0.7 | -0.36 | -1.2722
-0.69 | -0.34607 | -1.2228
-0.68 | -0.32882 | -1.1879
-0.67 | -0.31574 | -1.1342
-0.66 | -0.30027 | -1.0991
-0.65 | -0.28675 | -1.0556
-0.64 | -0.2728 | -1.0194
-0.63 | -0.26175 | -0.9739
-0.62 | -0.24805 | -0.9381
-0.61 | -0.23549 | -0.8971
-0.6 | -0.22514 | -0.8605
-0.59 | -0.21484 | -0.8259
-0.58 | -0.20343 | -0.8006
-0.57 | -0.19195 | -0.7642
-0.56 | -0.1818 | -0.734
-0.55 | -0.17409 | -0.7085
-0.54 | -0.1653 | -0.6746
-0.53 | -0.15702 | -0.6498
-0.52 | -0.14851 | -0.6242
-0.51 | -0.13983 | -0.6
-0.5 | -0.13318 | -0.575
-0.49 | -0.12594 | -0.5537
-0.48 | -0.1193 | -0.531
-0.47 | -0.11334 | -0.5071
-0.46 | -0.10664 | -0.48518
-0.45 | -0.10074 | -0.47012
-0.44 | -0.0957 | -0.4487
-0.43 | -0.08998 | -0.42835
-0.42 | -0.08504 | -0.41053
-0.41 | -0.07988 | -0.39259
-0.4 | -0.07498 | -0.375
-0.39 | -0.07119 | -0.36068
-0.38 | -0.06658 | -0.34287
-0.37 | -0.06257 | -0.32978
-0.36 | -0.05908 | -0.31381
-0.35 | -0.05513 | -0.29924
-0.34 | -0.05176 | -0.28656
-0.33 | -0.048817 | -0.27223
-0.32 | -0.046199 | -0.26146
-0.31 | -0.042887 | -0.24793
-0.3 | -0.039983 | -0.23541
-0.29 | -0.03714 | -0.22272
-0.28 | -0.034978 | -0.21169
-0.27 | -0.032636 | -0.20047
-0.26 | -0.030308 | -0.18802
-0.25 | -0.028213 | -0.17719
-0.24 | -0.025931 | -0.16629
-0.23 | -0.024193 | -0.15567
-0.22 | -0.02239 | -0.14555
-0.21 | -0.020498 | -0.13537
-0.2 | -0.019018 | -0.1278
-0.19 | -0.017366 | -0.11844
-0.18 | -0.01593 | -0.10974
-0.17 | -0.014628 | -0.10214
-0.16 | -0.013378 | -0.09465
-0.15 | -0.012173 | -0.08774
-0.14 | -0.011102 | -0.08155
-0.13 | -0.010097 | -0.07467
-0.12 | -0.009061 | -0.06844
-0.11 | -0.008111 | -0.06254
-0.1 | -0.007273 | -0.05725
-0.09 | -0.006449 | -0.05266
-0.08 | -0.005678 | -0.047894
-0.07 | -0.0049473 | -0.043484
-0.06 | -0.0042022 | -0.03978
-0.05 | -0.0035109 | -0.036069
-0.04 | -0.0028071 | -0.032743
-0.03 | -0.0021638 | -0.029543
-0.02 | -0.0014606 | -0.026693
-0.01 | -0.0007704 | -0.024272
0 | -2.22e-05 | -0.021195
0.01 | 0.0008107 | -0.018697
0.02 | 0.0015946 | -0.016493
0.03 | 0.0025484 | -0.014018
0.04 | 0.003535 | -0.011801
0.05 | 0.0046806 | -0.008834
0.06 | 0.005954 | -0.005855
0.07 | 0.007328 | -0.0020763
0.08 | 0.008904 | 0.002247
0.09 | 0.010622 | 0.007744
0.1 | 0.012772 | 0.014377
0.11 | 0.014969 | 0.02331
0.12 | 0.017638 | 0.034494
0.13 | 0.020652 | 0.048652
0.14 | 0.024122 | 0.06618
0.15 | 0.02792 | 0.08918
0.16 | 0.032132 | 0.11784
0.17 | 0.037131 | 0.15408
0.18 | 0.042846 | 0.19834
0.19 | 0.049326 | 0.25398
0.2 | 0.056427 | 0.32249
0.21 | 0.06401 | 0.4082
0.22 | 0.07388 | 0.50979
0.23 | 0.08446 | 0.6288
0.24 | 0.09681 | 0.7841
0.25 | 0.11077 | 0.9677
0.26 | 0.12583 | 1.1923
0.27 | 0.14408 | 1.461
0.28 | 0.16435 | 1.7866
0.29 | 0.18743 | 2.1798
0.3 | 0.21268 | 2.6501
0.31 | 0.24199 | 3.2113
0.32 | 0.276 | 3.8913
0.33 | 0.3138 | 4.714
0.34 | 0.35527 | 5.6988
0.35 | 0.40427 | 6.801
0.36 | 0.45902 | 8.213
0.37 | 0.52358 | 9.923
0.38 | 0.5854 | 11.921
0.39 | 0.6662 | 14.358
0.4 | 0.7649 | 17.268
0.41 | 0.8764 | 20.763
0.42 | 1.0049 | 24.984
0.43 | 1.1619 | 30.061
0.44 | 1.3401 | 36.139
0.45 | 1.552 | 43.399
0.46 | 1.8002 | 52.356
0.47 | 2.1024 | 62.75
0.48 | 2.4651 | 75.3
0.49 | 2.8857 | 90.62
0.5 | 3.4263 | 108.85