## Diode Characteristic (uA-mm)
VGS (V) | VDS = 0.000 V | VDS = 0.500 V
-1.25 | -3.3007 | -8.931
-1.24 | -3.1777 | -8.673
-1.23 | -3.0677 | -8.389
-1.22 | -2.9586 | -8.137
-1.21 | -2.8564 | -7.884
-1.2 | -2.7628 | -7.667
-1.19 | -2.6481 | -7.419
-1.18 | -2.567 | -7.196
-1.17 | -2.4683 | -6.935
-1.16 | -2.3855 | -6.723
-1.15 | -2.2907 | -6.487
-1.14 | -2.2122 | -6.31
-1.13 | -2.1318 | -6.105
-1.12 | -2.046 | -5.901
-1.11 | -1.9816 | -5.71
-1.1 | -1.9045 | -5.524
-1.09 | -1.8362 | -5.334
-1.08 | -1.7618 | -5.182
-1.07 | -1.7018 | -5.009
-1.06 | -1.6318 | -4.8739
-1.05 | -1.5788 | -4.6949
-1.04 | -1.518 | -4.5623
-1.03 | -1.4618 | -4.3679
-1.02 | -1.4119 | -4.2397
-1.01 | -1.3573 | -4.1099
-1 | -1.3103 | -3.98
-0.99 | -1.2552 | -3.8507
-0.98 | -1.2066 | -3.7106
-0.97 | -1.16 | -3.5859
-0.96 | -1.1131 | -3.4678
-0.95 | -1.0762 | -3.3426
-0.94 | -1.0361 | -3.2334
-0.93 | -0.9915 | -3.1274
-0.92 | -0.9465 | -3.0202
-0.91 | -0.9158 | -2.9241
-0.9 | -0.8799 | -2.8155
-0.89 | -0.8422 | -2.7208
-0.88 | -0.8065 | -2.6276
-0.87 | -0.7738 | -2.5205
-0.86 | -0.7391 | -2.4373
-0.85 | -0.7098 | -2.3512
-0.84 | -0.6811 | -2.2603
-0.83 | -0.6522 | -2.1943
-0.82 | -0.6255 | -2.1146
-0.81 | -0.5983 | -2.0413
-0.8 | -0.5749 | -1.9613
-0.79 | -0.5503 | -1.8861
-0.78 | -0.5269 | -1.8282
-0.77 | -0.5032 | -1.7658
-0.76 | -0.48579 | -1.6977
-0.75 | -0.46334 | -1.6401
-0.74 | -0.44233 | -1.5896
-0.73 | -0.42501 | -1.5213
-0.72 | -0.40578 | -1.4657
-0.71 | -0.38671 | -1.4063
-0.7 | -0.37048 | -1.3585
-0.69 | -0.3527 | -1.3016
-0.68 | -0.33664 | -1.2617
-0.67 | -0.31881 | -1.2107
-0.66 | -0.30624 | -1.1624
-0.65 | -0.29153 | -1.114
-0.64 | -0.27894 | -1.0717
-0.63 | -0.26586 | -1.0345
-0.62 | -0.2511 | -1.0014
-0.61 | -0.23922 | -0.9575
-0.6 | -0.2277 | -0.9213
-0.59 | -0.21806 | -0.8926
-0.58 | -0.20688 | -0.8566
-0.57 | -0.19618 | -0.8213
-0.56 | -0.18554 | -0.7872
-0.55 | -0.17691 | -0.7532
-0.54 | -0.16788 | -0.725
-0.53 | -0.1592 | -0.6956
-0.52 | -0.15001 | -0.6659
-0.51 | -0.14304 | -0.6433
-0.5 | -0.13539 | -0.6142
-0.49 | -0.1275 | -0.5902
-0.48 | -0.12094 | -0.5669
-0.47 | -0.11455 | -0.5448
-0.46 | -0.10737 | -0.5202
-0.45 | -0.10151 | -0.50587
-0.44 | -0.09595 | -0.48086
-0.43 | -0.09072 | -0.45716
-0.42 | -0.08544 | -0.43885
-0.41 | -0.0798 | -0.42006
-0.4 | -0.0758 | -0.40285
-0.39 | -0.0709 | -0.38623
-0.38 | -0.06701 | -0.37175
-0.37 | -0.063 | -0.35293
-0.36 | -0.05862 | -0.33835
-0.35 | -0.0552 | -0.32237
-0.34 | -0.05182 | -0.30711
-0.33 | -0.049078 | -0.29401
-0.32 | -0.045972 | -0.27978
-0.31 | -0.043021 | -0.26382
-0.3 | -0.040113 | -0.25393
-0.29 | -0.037377 | -0.24104
-0.28 | -0.034644 | -0.22776
-0.27 | -0.032435 | -0.21631
-0.26 | -0.030086 | -0.20501
-0.25 | -0.028129 | -0.19249
-0.24 | -0.025975 | -0.18112
-0.23 | -0.02404 | -0.17068
-0.22 | -0.022206 | -0.1596
-0.21 | -0.020554 | -0.14899
-0.2 | -0.0188 | -0.14054
-0.19 | -0.01743 | -0.13118
-0.18 | -0.015963 | -0.12159
-0.17 | -0.014672 | -0.11238
-0.16 | -0.013413 | -0.10432
-0.15 | -0.012241 | -0.09649
-0.14 | -0.011088 | -0.09008
-0.13 | -0.010107 | -0.0825
-0.12 | -0.009081 | -0.07567
-0.11 | -0.008142 | -0.0693
-0.1 | -0.007275 | -0.06387
-0.09 | -0.006523 | -0.05826
-0.08 | -0.005651 | -0.0533
-0.07 | -0.0049573 | -0.048182
-0.06 | -0.0042463 | -0.044043
-0.05 | -0.0035329 | -0.040153
-0.04 | -0.0028712 | -0.036218
-0.03 | -0.0021599 | -0.033141
-0.02 | -0.0014882 | -0.029883
-0.01 | -0.0007377 | -0.02651
0 | -1.16e-05 | -0.023644
0.01 | 0.0007795 | -0.020851
0.02 | 0.0016162 | -0.01822
0.03 | 0.0025791 | -0.01553
0.04 | 0.0035884 | -0.012791
0.05 | 0.0047492 | -0.009866
0.06 | 0.005975 | -0.006382
0.07 | 0.007449 | -0.0024437
0.08 | 0.009172 | 0.0020851
0.09 | 0.011027 | 0.007895
0.1 | 0.013022 | 0.015088
0.11 | 0.015385 | 0.024114
0.12 | 0.01824 | 0.035787
0.13 | 0.021206 | 0.050465
0.14 | 0.024476 | 0.06854
0.15 | 0.028454 | 0.09271
0.16 | 0.033126 | 0.12268
0.17 | 0.038233 | 0.15955
0.18 | 0.04384 | 0.20584
0.19 | 0.050304 | 0.26141
0.2 | 0.05668 | 0.33266
0.21 | 0.06553 | 0.41958
0.22 | 0.07539 | 0.52289
0.23 | 0.08591 | 0.6434
0.24 | 0.09886 | 0.7985
0.25 | 0.11247 | 0.985
0.26 | 0.12876 | 1.2107
0.27 | 0.14685 | 1.4817
0.28 | 0.16729 | 1.8055
0.29 | 0.19016 | 2.1965
0.3 | 0.21659 | 2.6745
0.31 | 0.24535 | 3.2365
0.32 | 0.27927 | 3.91
0.33 | 0.31617 | 4.7252
0.34 | 0.36078 | 5.6933
0.35 | 0.40901 | 6.815
0.36 | 0.46428 | 8.201
0.37 | 0.52687 | 9.876
0.38 | 0.5901 | 11.879
0.39 | 0.6753 | 14.264
0.4 | 0.7707 | 17.141
0.41 | 0.8847 | 20.623
0.42 | 1.0156 | 24.781
0.43 | 1.1689 | 29.796
0.44 | 1.348 | 35.808
0.45 | 1.5553 | 43.069
0.46 | 1.8076 | 51.793
0.47 | 2.1058 | 62.11
0.48 | 2.459 | 74.64
0.49 | 2.901 | 89.6
0.5 | 3.4214 | 107.53