## Diode Characteristic (uA-mm)
VGS (V) | VDS = 0.000 V | VDS = 0.500 V
-1.25 | -3.2253 | -8.792
-1.24 | -3.0878 | -8.504
-1.23 | -2.9879 | -8.247
-1.22 | -2.8907 | -7.997
-1.21 | -2.7889 | -7.741
-1.2 | -2.6838 | -7.513
-1.19 | -2.579 | -7.277
-1.18 | -2.487 | -7.015
-1.17 | -2.3966 | -6.778
-1.16 | -2.3156 | -6.598
-1.15 | -2.2376 | -6.375
-1.14 | -2.152 | -6.184
-1.13 | -2.0716 | -6.006
-1.12 | -1.9873 | -5.803
-1.11 | -1.9152 | -5.612
-1.1 | -1.8463 | -5.437
-1.09 | -1.7746 | -5.259
-1.08 | -1.7185 | -5.089
-1.07 | -1.6495 | -4.9016
-1.06 | -1.5897 | -4.7839
-1.05 | -1.5315 | -4.6246
-1.04 | -1.4712 | -4.4426
-1.03 | -1.414 | -4.3335
-1.02 | -1.3614 | -4.1768
-1.01 | -1.3102 | -4.0389
-1 | -1.2619 | -3.9112
-0.99 | -1.2092 | -3.7673
-0.98 | -1.1634 | -3.6436
-0.97 | -1.1176 | -3.5407
-0.96 | -1.072 | -3.3981
-0.95 | -1.0331 | -3.2899
-0.94 | -0.9966 | -3.1745
-0.93 | -0.9595 | -3.0757
-0.92 | -0.9173 | -2.975
-0.91 | -0.8804 | -2.8843
-0.9 | -0.8472 | -2.7763
-0.89 | -0.8111 | -2.6877
-0.88 | -0.7813 | -2.5675
-0.87 | -0.75 | -2.4901
-0.86 | -0.72 | -2.403
-0.85 | -0.6935 | -2.3132
-0.84 | -0.6628 | -2.2308
-0.83 | -0.6337 | -2.1614
-0.82 | -0.6083 | -2.0883
-0.81 | -0.5837 | -2.0107
-0.8 | -0.558 | -1.9434
-0.79 | -0.5333 | -1.8779
-0.78 | -0.5123 | -1.8075
-0.77 | -0.49297 | -1.7461
-0.76 | -0.47101 | -1.6804
-0.75 | -0.45089 | -1.6043
-0.74 | -0.43103 | -1.5547
-0.73 | -0.40991 | -1.4935
-0.72 | -0.39131 | -1.438
-0.71 | -0.37343 | -1.3722
-0.7 | -0.35719 | -1.3329
-0.69 | -0.34024 | -1.2894
-0.68 | -0.32444 | -1.2393
-0.67 | -0.30859 | -1.1906
-0.66 | -0.29549 | -1.1464
-0.65 | -0.27989 | -1.1028
-0.64 | -0.26852 | -1.0639
-0.63 | -0.25535 | -1.0267
-0.62 | -0.24274 | -0.9853
-0.61 | -0.23121 | -0.953
-0.6 | -0.2206 | -0.9181
-0.59 | -0.20842 | -0.885
-0.58 | -0.19898 | -0.8484
-0.57 | -0.18932 | -0.8108
-0.56 | -0.17921 | -0.7837
-0.55 | -0.17142 | -0.751
-0.54 | -0.16272 | -0.7175
-0.53 | -0.15441 | -0.6916
-0.52 | -0.14685 | -0.6593
-0.51 | -0.13929 | -0.6319
-0.5 | -0.1308 | -0.609
-0.49 | -0.12455 | -0.5851
-0.48 | -0.11774 | -0.5595
-0.47 | -0.11103 | -0.5411
-0.46 | -0.10539 | -0.5206
-0.45 | -0.09933 | -0.49489
-0.44 | -0.09427 | -0.47367
-0.43 | -0.08835 | -0.45206
-0.42 | -0.08393 | -0.43218
-0.41 | -0.07883 | -0.40972
-0.4 | -0.07389 | -0.39393
-0.39 | -0.06974 | -0.37815
-0.38 | -0.06573 | -0.36113
-0.37 | -0.06169 | -0.34685
-0.36 | -0.05811 | -0.33175
-0.35 | -0.05428 | -0.31641
-0.34 | -0.05123 | -0.30077
-0.33 | -0.048443 | -0.28879
-0.32 | -0.045492 | -0.27645
-0.31 | -0.04279 | -0.25957
-0.3 | -0.039805 | -0.2462
-0.29 | -0.037162 | -0.23426
-0.28 | -0.034595 | -0.22354
-0.27 | -0.032266 | -0.21104
-0.26 | -0.03005 | -0.20083
-0.25 | -0.027875 | -0.18863
-0.24 | -0.025932 | -0.1781
-0.23 | -0.023946 | -0.16675
-0.22 | -0.022233 | -0.15676
-0.21 | -0.020643 | -0.14683
-0.2 | -0.019113 | -0.13815
-0.19 | -0.01759 | -0.12919
-0.18 | -0.015986 | -0.1196
-0.17 | -0.014775 | -0.11153
-0.16 | -0.013555 | -0.10264
-0.15 | -0.012432 | -0.09524
-0.14 | -0.011114 | -0.08795
-0.13 | -0.010125 | -0.08116
-0.12 | -0.009171 | -0.07477
-0.11 | -0.008275 | -0.06775
-0.1 | -0.007339 | -0.06193
-0.09 | -0.006528 | -0.05727
-0.08 | -0.005743 | -0.05244
-0.07 | -0.005062 | -0.047423
-0.06 | -0.0043005 | -0.043608
-0.05 | -0.0035491 | -0.039444
-0.04 | -0.0028927 | -0.036359
-0.03 | -0.0021721 | -0.032715
-0.02 | -0.0014989 | -0.029925
-0.01 | -0.0007601 | -0.026759
0 | 1.17e-05 | -0.023512
0.01 | 0.0007723 | -0.021009
0.02 | 0.0016649 | -0.018224
0.03 | 0.0025587 | -0.015582
0.04 | 0.0036444 | -0.012851
0.05 | 0.0047052 | -0.010067
0.06 | 0.005939 | -0.006783
0.07 | 0.00743 | -0.0029306
0.08 | 0.009043 | 0.0015904
0.09 | 0.010859 | 0.007465
0.1 | 0.012925 | 0.014736
0.11 | 0.015351 | 0.023756
0.12 | 0.017987 | 0.035535
0.13 | 0.020957 | 0.050284
0.14 | 0.024431 | 0.06848
0.15 | 0.028484 | 0.09257
0.16 | 0.032928 | 0.12299
0.17 | 0.037852 | 0.15991
0.18 | 0.043516 | 0.20725
0.19 | 0.050155 | 0.26357
0.2 | 0.05734 | 0.33586
0.21 | 0.066 | 0.42352
0.22 | 0.07586 | 0.53052
0.23 | 0.08668 | 0.6531
0.24 | 0.09945 | 0.8132
0.25 | 0.11356 | 0.9997
0.26 | 0.12954 | 1.2298
0.27 | 0.1481 | 1.5109
0.28 | 0.16785 | 1.8411
0.29 | 0.19102 | 2.2412
0.3 | 0.21797 | 2.7269
0.31 | 0.24681 | 3.3053
0.32 | 0.28214 | 3.9899
0.33 | 0.31896 | 4.8265
0.34 | 0.36398 | 5.798
0.35 | 0.41239 | 6.983
0.36 | 0.46858 | 8.414
0.37 | 0.53411 | 10.149
0.38 | 0.5992 | 12.19
0.39 | 0.6843 | 14.615
0.4 | 0.7798 | 17.587
0.41 | 0.8958 | 21.135
0.42 | 1.026 | 25.459
0.43 | 1.1829 | 30.555
0.44 | 1.3673 | 36.708
0.45 | 1.5794 | 44.14
0.46 | 1.8449 | 53.047
0.47 | 2.1523 | 63.63
0.48 | 2.5232 | 76.48
0.49 | 2.9589 | 91.79
0.5 | 3.5028 | 109.99