## Diode Characteristic (uA-mm)
VGS (V) | VDS = 0.000 V | VDS = 0.500 V
-1.25 | -3.3827 | -9.138
-1.24 | -3.2618 | -8.825
-1.23 | -3.1357 | -8.562
-1.22 | -3.0148 | -8.303
-1.21 | -2.9138 | -8.067
-1.2 | -2.7966 | -7.797
-1.19 | -2.6985 | -7.541
-1.18 | -2.6046 | -7.329
-1.17 | -2.5075 | -7.075
-1.16 | -2.4088 | -6.835
-1.15 | -2.3331 | -6.639
-1.14 | -2.234 | -6.4
-1.13 | -2.1525 | -6.225
-1.12 | -2.0669 | -6.007
-1.11 | -2.0103 | -5.818
-1.1 | -1.9286 | -5.644
-1.09 | -1.8567 | -5.435
-1.08 | -1.7861 | -5.245
-1.07 | -1.732 | -5.08
-1.06 | -1.6648 | -4.9221
-1.05 | -1.5975 | -4.7677
-1.04 | -1.5411 | -4.5864
-1.03 | -1.486 | -4.4523
-1.02 | -1.4304 | -4.3034
-1.01 | -1.3782 | -4.1436
-1 | -1.3211 | -4.012
-0.99 | -1.2698 | -3.8547
-0.98 | -1.2193 | -3.7206
-0.97 | -1.1693 | -3.6197
-0.96 | -1.1289 | -3.4664
-0.95 | -1.0833 | -3.3845
-0.94 | -1.0375 | -3.2491
-0.93 | -0.9948 | -3.1248
-0.92 | -0.9514 | -3.0247
-0.91 | -0.9165 | -2.9286
-0.9 | -0.878 | -2.8216
-0.89 | -0.8449 | -2.7321
-0.88 | -0.8088 | -2.6496
-0.87 | -0.777 | -2.5322
-0.86 | -0.7456 | -2.4463
-0.85 | -0.7124 | -2.3712
-0.84 | -0.6836 | -2.2879
-0.83 | -0.6549 | -2.1996
-0.82 | -0.6299 | -2.1268
-0.81 | -0.6005 | -2.0372
-0.8 | -0.5748 | -1.9673
-0.79 | -0.5504 | -1.8968
-0.78 | -0.5291 | -1.8411
-0.77 | -0.5067 | -1.778
-0.76 | -0.48539 | -1.6986
-0.75 | -0.4635 | -1.636
-0.74 | -0.44245 | -1.5754
-0.73 | -0.42476 | -1.5211
-0.72 | -0.40329 | -1.4618
-0.71 | -0.38536 | -1.4118
-0.7 | -0.3711 | -1.3564
-0.69 | -0.35194 | -1.3069
-0.68 | -0.33512 | -1.2495
-0.67 | -0.31879 | -1.2038
-0.66 | -0.3064 | -1.1605
-0.65 | -0.29044 | -1.1214
-0.64 | -0.27845 | -1.0714
-0.63 | -0.26625 | -1.0324
-0.62 | -0.25225 | -0.9861
-0.61 | -0.24052 | -0.9533
-0.6 | -0.22855 | -0.9145
-0.59 | -0.21669 | -0.8795
-0.58 | -0.2067 | -0.8424
-0.57 | -0.19496 | -0.8077
-0.56 | -0.18495 | -0.7772
-0.55 | -0.17578 | -0.744
-0.54 | -0.16654 | -0.7192
-0.53 | -0.15848 | -0.6875
-0.52 | -0.14953 | -0.657
-0.51 | -0.14221 | -0.6353
-0.5 | -0.1346 | -0.6091
-0.49 | -0.12659 | -0.5818
-0.48 | -0.12011 | -0.5576
-0.47 | -0.11295 | -0.5367
-0.46 | -0.10693 | -0.5129
-0.45 | -0.10139 | -0.49321
-0.44 | -0.09523 | -0.47126
-0.43 | -0.0906 | -0.45456
-0.42 | -0.0849 | -0.43486
-0.41 | -0.08053 | -0.41744
-0.4 | -0.07529 | -0.39804
-0.39 | -0.0706 | -0.38094
-0.38 | -0.06641 | -0.36363
-0.37 | -0.06253 | -0.35025
-0.36 | -0.05905 | -0.33371
-0.35 | -0.05532 | -0.31876
-0.34 | -0.0515 | -0.30337
-0.33 | -0.04851 | -0.28927
-0.32 | -0.045445 | -0.27412
-0.31 | -0.042368 | -0.26268
-0.3 | -0.039879 | -0.24722
-0.29 | -0.037014 | -0.23475
-0.28 | -0.034543 | -0.22249
-0.27 | -0.032124 | -0.21059
-0.26 | -0.029936 | -0.1989
-0.25 | -0.02797 | -0.1878
-0.24 | -0.025868 | -0.17516
-0.23 | -0.023982 | -0.16576
-0.22 | -0.022198 | -0.15583
-0.21 | -0.020369 | -0.14496
-0.2 | -0.018797 | -0.13554
-0.19 | -0.017377 | -0.12657
-0.18 | -0.015987 | -0.11585
-0.17 | -0.014614 | -0.10797
-0.16 | -0.013314 | -0.09986
-0.15 | -0.012153 | -0.09263
-0.14 | -0.011084 | -0.08544
-0.13 | -0.010045 | -0.07843
-0.12 | -0.009017 | -0.07253
-0.11 | -0.008146 | -0.06637
-0.1 | -0.007314 | -0.06065
-0.09 | -0.00648 | -0.05561
-0.08 | -0.005624 | -0.05025
-0.07 | -0.0049221 | -0.045733
-0.06 | -0.0042473 | -0.042322
-0.05 | -0.0035186 | -0.038315
-0.04 | -0.002872 | -0.034503
-0.03 | -0.0021671 | -0.03157
-0.02 | -0.0014867 | -0.028355
-0.01 | -0.0007771 | -0.025726
0 | -3.23e-05 | -0.022529
0.01 | 0.0007927 | -0.01987
0.02 | 0.0016291 | -0.01756
0.03 | 0.0026065 | -0.014907
0.04 | 0.0036358 | -0.012224
0.05 | 0.0047821 | -0.009453
0.06 | 0.006034 | -0.006325
0.07 | 0.007489 | -0.0025155
0.08 | 0.009086 | 0.001973
0.09 | 0.011061 | 0.007657
0.1 | 0.013078 | 0.01448
0.11 | 0.015461 | 0.023499
0.12 | 0.018137 | 0.034817
0.13 | 0.02138 | 0.049294
0.14 | 0.02484 | 0.06712
0.15 | 0.028766 | 0.09043
0.16 | 0.033318 | 0.11969
0.17 | 0.038589 | 0.15649
0.18 | 0.044359 | 0.20213
0.19 | 0.050877 | 0.25841
0.2 | 0.05769 | 0.32873
0.21 | 0.06673 | 0.41368
0.22 | 0.07658 | 0.5183
0.23 | 0.0875 | 0.639
0.24 | 0.10018 | 0.793
0.25 | 0.11454 | 0.9843
0.26 | 0.13073 | 1.2082
0.27 | 0.14895 | 1.4823
0.28 | 0.16924 | 1.806
0.29 | 0.1925 | 2.2063
0.3 | 0.21949 | 2.6882
0.31 | 0.24922 | 3.2507
0.32 | 0.2838 | 3.9342
0.33 | 0.32097 | 4.7594
0.34 | 0.36396 | 5.727
0.35 | 0.41138 | 6.897
0.36 | 0.46858 | 8.31
0.37 | 0.53385 | 10.029
0.38 | 0.5969 | 12.05
0.39 | 0.6807 | 14.454
0.4 | 0.7768 | 17.39
0.41 | 0.8869 | 20.912
0.42 | 1.0222 | 25.191
0.43 | 1.1699 | 30.256
0.44 | 1.3459 | 36.386
0.45 | 1.5583 | 43.732
0.46 | 1.8141 | 52.585
0.47 | 2.1174 | 63.14
0.48 | 2.467 | 75.76
0.49 | 2.9101 | 91.08
0.5 | 3.4292 | 109.27