## Diode Characteristic (uA-mm)
VGS (V) | VDS = 0.000 V | VDS = 0.500 V
-1.25 | -3.6827 | -10.014
-1.24 | -3.5429 | -9.749
-1.23 | -3.4134 | -9.428
-1.22 | -3.283 | -9.097
-1.21 | -3.1736 | -8.798
-1.2 | -3.0579 | -8.567
-1.19 | -2.9478 | -8.304
-1.18 | -2.8329 | -8.033
-1.17 | -2.7361 | -7.743
-1.16 | -2.6361 | -7.527
-1.15 | -2.5352 | -7.261
-1.14 | -2.4385 | -7.018
-1.13 | -2.3554 | -6.794
-1.12 | -2.2671 | -6.574
-1.11 | -2.1759 | -6.337
-1.1 | -2.0886 | -6.158
-1.09 | -2.0186 | -5.954
-1.08 | -1.9379 | -5.731
-1.07 | -1.8732 | -5.546
-1.06 | -1.7931 | -5.363
-1.05 | -1.7299 | -5.213
-1.04 | -1.6637 | -5.043
-1.03 | -1.5971 | -4.8672
-1.02 | -1.5421 | -4.6973
-1.01 | -1.4828 | -4.5471
-1 | -1.4197 | -4.3868
-0.99 | -1.3697 | -4.2316
-0.98 | -1.3145 | -4.0847
-0.97 | -1.2682 | -3.9605
-0.96 | -1.2179 | -3.8273
-0.95 | -1.1699 | -3.6954
-0.94 | -1.133 | -3.5622
-0.93 | -1.0848 | -3.432
-0.92 | -1.0383 | -3.3331
-0.91 | -1.0007 | -3.1997
-0.9 | -0.9595 | -3.0649
-0.89 | -0.9163 | -2.9642
-0.88 | -0.8839 | -2.8707
-0.87 | -0.8471 | -2.7638
-0.86 | -0.8079 | -2.6639
-0.85 | -0.7759 | -2.5851
-0.84 | -0.7439 | -2.4888
-0.83 | -0.7135 | -2.4084
-0.82 | -0.6828 | -2.3068
-0.81 | -0.6513 | -2.2204
-0.8 | -0.6271 | -2.1432
-0.79 | -0.5952 | -2.0672
-0.78 | -0.5733 | -1.9856
-0.77 | -0.5489 | -1.9173
-0.76 | -0.5252 | -1.855
-0.75 | -0.5031 | -1.7907
-0.74 | -0.48291 | -1.721
-0.73 | -0.45987 | -1.6502
-0.72 | -0.43986 | -1.5832
-0.71 | -0.42008 | -1.5293
-0.7 | -0.40084 | -1.4726
-0.69 | -0.38342 | -1.406
-0.68 | -0.36651 | -1.3538
-0.67 | -0.34897 | -1.3115
-0.66 | -0.33373 | -1.2634
-0.65 | -0.31731 | -1.219
-0.64 | -0.30203 | -1.1804
-0.63 | -0.28987 | -1.1224
-0.62 | -0.27356 | -1.0852
-0.61 | -0.25991 | -1.0445
-0.6 | -0.24776 | -1.0034
-0.59 | -0.23524 | -0.956
-0.58 | -0.22294 | -0.9163
-0.57 | -0.21297 | -0.8832
-0.56 | -0.20279 | -0.8479
-0.55 | -0.19164 | -0.8124
-0.54 | -0.18212 | -0.7823
-0.53 | -0.1726 | -0.7488
-0.52 | -0.16289 | -0.7173
-0.51 | -0.15481 | -0.6877
-0.5 | -0.14613 | -0.6555
-0.49 | -0.1382 | -0.6323
-0.48 | -0.13081 | -0.6023
-0.47 | -0.12348 | -0.5755
-0.46 | -0.11712 | -0.5534
-0.45 | -0.11044 | -0.5331
-0.44 | -0.10366 | -0.5097
-0.43 | -0.09786 | -0.49277
-0.42 | -0.09276 | -0.47256
-0.41 | -0.08765 | -0.45138
-0.4 | -0.08232 | -0.43067
-0.39 | -0.07717 | -0.4108
-0.38 | -0.07266 | -0.39169
-0.37 | -0.06792 | -0.3762
-0.36 | -0.0635 | -0.36203
-0.35 | -0.05994 | -0.34344
-0.34 | -0.05582 | -0.32967
-0.33 | -0.05218 | -0.31307
-0.32 | -0.049451 | -0.29903
-0.31 | -0.046123 | -0.28297
-0.3 | -0.043028 | -0.2696
-0.29 | -0.040033 | -0.2559
-0.28 | -0.037456 | -0.24247
-0.27 | -0.034865 | -0.22915
-0.26 | -0.032436 | -0.21801
-0.25 | -0.030236 | -0.20574
-0.24 | -0.028074 | -0.19405
-0.23 | -0.025919 | -0.18267
-0.22 | -0.024021 | -0.17277
-0.21 | -0.022001 | -0.16191
-0.2 | -0.020353 | -0.15165
-0.19 | -0.018728 | -0.13947
-0.18 | -0.017106 | -0.12979
-0.17 | -0.01564 | -0.12181
-0.16 | -0.014298 | -0.11194
-0.15 | -0.013121 | -0.10331
-0.14 | -0.011901 | -0.09584
-0.13 | -0.010704 | -0.0878
-0.12 | -0.009665 | -0.08073
-0.11 | -0.008714 | -0.07463
-0.1 | -0.007791 | -0.06851
-0.09 | -0.006849 | -0.0627
-0.08 | -0.006031 | -0.05735
-0.07 | -0.005248 | -0.0523
-0.06 | -0.0044911 | -0.047307
-0.05 | -0.0037316 | -0.043281
-0.04 | -0.0030358 | -0.039139
-0.03 | -0.0022726 | -0.035684
-0.02 | -0.0015778 | -0.032116
-0.01 | -0.0007811 | -0.028845
0 | -4.69e-05 | -0.025213
0.01 | 0.0008277 | -0.02239
0.02 | 0.0016972 | -0.019631
0.03 | 0.0027303 | -0.016642
0.04 | 0.0037787 | -0.013804
0.05 | 0.0050062 | -0.010558
0.06 | 0.006313 | -0.007128
0.07 | 0.007829 | -0.0030942
0.08 | 0.009512 | 0.0017759
0.09 | 0.011548 | 0.007642
0.1 | 0.013684 | 0.015002
0.11 | 0.016149 | 0.024293
0.12 | 0.01894 | 0.036318
0.13 | 0.022206 | 0.051272
0.14 | 0.025793 | 0.07001
0.15 | 0.029915 | 0.09432
0.16 | 0.035018 | 0.1247
0.17 | 0.040307 | 0.16276
0.18 | 0.04619 | 0.20986
0.19 | 0.053101 | 0.26837
0.2 | 0.06027 | 0.34054
0.21 | 0.06967 | 0.42847
0.22 | 0.07994 | 0.5341
0.23 | 0.09138 | 0.6595
0.24 | 0.10467 | 0.8164
0.25 | 0.11946 | 1.0099
0.26 | 0.13651 | 1.239
0.27 | 0.15561 | 1.5153
0.28 | 0.177 | 1.8536
0.29 | 0.20198 | 2.2557
0.3 | 0.22912 | 2.7404
0.31 | 0.26056 | 3.3172
0.32 | 0.29678 | 4.0113
0.33 | 0.33644 | 4.8457
0.34 | 0.38051 | 5.802
0.35 | 0.43131 | 7.002
0.36 | 0.48862 | 8.416
0.37 | 0.55694 | 10.157
0.38 | 0.6219 | 12.206
0.39 | 0.7102 | 14.634
0.4 | 0.8115 | 17.572
0.41 | 0.9249 | 21.082
0.42 | 1.0639 | 25.395
0.43 | 1.22 | 30.528
0.44 | 1.4099 | 36.652
0.45 | 1.6257 | 44.016
0.46 | 1.8905 | 53.024
0.47 | 2.2008 | 63.63
0.48 | 2.5631 | 76.25
0.49 | 3.0102 | 91.65
0.5 | 3.5468 | 109.85