## Diode Characteristic (uA-mm)
VGS (V) | VDS = 0.000 V | VDS = 0.500 V
-1.25 | -3.51 | -9.445
-1.24 | -3.3896 | -9.105
-1.23 | -3.2624 | -8.854
-1.22 | -3.1396 | -8.582
-1.21 | -3.0393 | -8.313
-1.2 | -2.9368 | -8.029
-1.19 | -2.837 | -7.767
-1.18 | -2.7223 | -7.518
-1.17 | -2.6231 | -7.272
-1.16 | -2.5396 | -7.058
-1.15 | -2.4435 | -6.841
-1.14 | -2.3568 | -6.647
-1.13 | -2.2749 | -6.446
-1.12 | -2.1864 | -6.209
-1.11 | -2.1047 | -6.012
-1.1 | -2.0295 | -5.819
-1.09 | -1.9473 | -5.633
-1.08 | -1.8703 | -5.447
-1.07 | -1.8105 | -5.271
-1.06 | -1.7506 | -5.1
-1.05 | -1.6861 | -4.9134
-1.04 | -1.6166 | -4.7334
-1.03 | -1.5587 | -4.5827
-1.02 | -1.4993 | -4.4314
-1.01 | -1.448 | -4.2788
-1 | -1.3847 | -4.1314
-0.99 | -1.3449 | -4.0087
-0.98 | -1.287 | -3.8649
-0.97 | -1.2431 | -3.7642
-0.96 | -1.191 | -3.6169
-0.95 | -1.1471 | -3.4888
-0.94 | -1.1006 | -3.3804
-0.93 | -1.0616 | -3.2585
-0.92 | -1.0107 | -3.1457
-0.91 | -0.9668 | -3.0364
-0.9 | -0.9326 | -2.9323
-0.89 | -0.8968 | -2.8209
-0.88 | -0.8672 | -2.7438
-0.87 | -0.8271 | -2.6382
-0.86 | -0.7945 | -2.545
-0.85 | -0.7662 | -2.4493
-0.84 | -0.7321 | -2.3615
-0.83 | -0.7015 | -2.2825
-0.82 | -0.6729 | -2.1977
-0.81 | -0.6475 | -2.1276
-0.8 | -0.6213 | -2.0488
-0.79 | -0.5915 | -1.9793
-0.78 | -0.5681 | -1.9007
-0.77 | -0.5425 | -1.8299
-0.76 | -0.5222 | -1.7584
-0.75 | -0.49955 | -1.6952
-0.74 | -0.47727 | -1.6313
-0.73 | -0.45503 | -1.568
-0.72 | -0.43491 | -1.5125
-0.71 | -0.4149 | -1.458
-0.7 | -0.39638 | -1.4067
-0.69 | -0.37957 | -1.3635
-0.68 | -0.36201 | -1.3115
-0.67 | -0.34537 | -1.2595
-0.66 | -0.32742 | -1.2039
-0.65 | -0.31346 | -1.1615
-0.64 | -0.30035 | -1.117
-0.63 | -0.28621 | -1.0746
-0.62 | -0.27235 | -1.0345
-0.61 | -0.25896 | -0.9875
-0.6 | -0.24567 | -0.9525
-0.59 | -0.23379 | -0.911
-0.58 | -0.22217 | -0.8764
-0.57 | -0.20969 | -0.8396
-0.56 | -0.20055 | -0.8025
-0.55 | -0.18964 | -0.7732
-0.54 | -0.18003 | -0.7405
-0.53 | -0.17128 | -0.7117
-0.52 | -0.16204 | -0.6823
-0.51 | -0.15366 | -0.6531
-0.5 | -0.14555 | -0.6302
-0.49 | -0.13741 | -0.5998
-0.48 | -0.13019 | -0.5789
-0.47 | -0.12256 | -0.5572
-0.46 | -0.11677 | -0.5332
-0.45 | -0.10938 | -0.5101
-0.44 | -0.10352 | -0.48919
-0.43 | -0.0972 | -0.46904
-0.42 | -0.0917 | -0.44702
-0.41 | -0.08643 | -0.42673
-0.4 | -0.08119 | -0.41154
-0.39 | -0.0761 | -0.39203
-0.38 | -0.07193 | -0.37585
-0.37 | -0.06746 | -0.35828
-0.36 | -0.06306 | -0.3415
-0.35 | -0.05912 | -0.3265
-0.34 | -0.05558 | -0.3114
-0.33 | -0.05196 | -0.29901
-0.32 | -0.049292 | -0.28406
-0.31 | -0.045827 | -0.27021
-0.3 | -0.042771 | -0.25581
-0.29 | -0.040083 | -0.24254
-0.28 | -0.037319 | -0.22889
-0.27 | -0.034323 | -0.21507
-0.26 | -0.031894 | -0.20483
-0.25 | -0.029759 | -0.19487
-0.24 | -0.027687 | -0.18196
-0.23 | -0.025684 | -0.16977
-0.22 | -0.023664 | -0.15973
-0.21 | -0.021829 | -0.1505
-0.2 | -0.020114 | -0.14138
-0.19 | -0.018328 | -0.13109
-0.18 | -0.016879 | -0.12216
-0.17 | -0.015435 | -0.11313
-0.16 | -0.014281 | -0.10524
-0.15 | -0.012905 | -0.0973
-0.14 | -0.011699 | -0.08912
-0.13 | -0.010642 | -0.08218
-0.12 | -0.009645 | -0.07531
-0.11 | -0.008572 | -0.06935
-0.1 | -0.007729 | -0.06366
-0.09 | -0.006789 | -0.0584
-0.08 | -0.00601 | -0.05349
-0.07 | -0.005189 | -0.048563
-0.06 | -0.0044226 | -0.044132
-0.05 | -0.0037057 | -0.040153
-0.04 | -0.0029785 | -0.036057
-0.03 | -0.0022891 | -0.032752
-0.02 | -0.0015228 | -0.02954
-0.01 | -0.0008051 | -0.026235
0 | -2.28e-05 | -0.022992
0.01 | 0.0008246 | -0.02025
0.02 | 0.0016955 | -0.017675
0.03 | 0.0026748 | -0.014968
0.04 | 0.0037589 | -0.012234
0.05 | 0.0048889 | -0.009243
0.06 | 0.006267 | -0.006054
0.07 | 0.007718 | -0.002089
0.08 | 0.009355 | 0.0026241
0.09 | 0.011247 | 0.008372
0.1 | 0.01348 | 0.015518
0.11 | 0.015856 | 0.024968
0.12 | 0.018691 | 0.036726
0.13 | 0.021745 | 0.051774
0.14 | 0.025552 | 0.07018
0.15 | 0.029489 | 0.0944
0.16 | 0.034129 | 0.1243
0.17 | 0.039098 | 0.16259
0.18 | 0.045183 | 0.20992
0.19 | 0.051999 | 0.26827
0.2 | 0.05902 | 0.33999
0.21 | 0.06821 | 0.4278
0.22 | 0.07771 | 0.53617
0.23 | 0.08926 | 0.6611
0.24 | 0.10206 | 0.8184
0.25 | 0.11738 | 1.0147
0.26 | 0.13382 | 1.2466
0.27 | 0.15266 | 1.5296
0.28 | 0.17387 | 1.859
0.29 | 0.19679 | 2.2662
0.3 | 0.22416 | 2.7552
0.31 | 0.25515 | 3.3361
0.32 | 0.28942 | 4.0422
0.33 | 0.32743 | 4.8834
0.34 | 0.3707 | 5.838
0.35 | 0.42153 | 7.047
0.36 | 0.4786 | 8.487
0.37 | 0.54388 | 10.237
0.38 | 0.6103 | 12.293
0.39 | 0.6979 | 14.783
0.4 | 0.7922 | 17.766
0.41 | 0.908 | 21.357
0.42 | 1.0406 | 25.708
0.43 | 1.1914 | 30.897
0.44 | 1.3772 | 37.173
0.45 | 1.5891 | 44.572
0.46 | 1.8502 | 53.787
0.47 | 2.1517 | 64.49
0.48 | 2.5147 | 77.33
0.49 | 2.9619 | 92.91
0.5 | 3.4777 | 111.52