## Diode Characteristic (uA-mm)
VGS (V) | VDS = 0.000 V | VDS = 0.500 V
-1.25 | -3.847 | -10.479
-1.24 | -3.7236 | -10.114
-1.23 | -3.5713 | -9.811
-1.22 | -3.4452 | -9.479
-1.21 | -3.3197 | -9.219
-1.2 | -3.1936 | -8.91
-1.19 | -3.0872 | -8.626
-1.18 | -2.9578 | -8.341
-1.17 | -2.8532 | -8.049
-1.16 | -2.7561 | -7.788
-1.15 | -2.6559 | -7.578
-1.14 | -2.5509 | -7.299
-1.13 | -2.4538 | -7.11
-1.12 | -2.3809 | -6.853
-1.11 | -2.2862 | -6.623
-1.1 | -2.195 | -6.369
-1.09 | -2.1067 | -6.194
-1.08 | -2.0226 | -5.995
-1.07 | -1.9576 | -5.81
-1.06 | -1.8772 | -5.592
-1.05 | -1.815 | -5.411
-1.04 | -1.7407 | -5.221
-1.03 | -1.6784 | -5.057
-1.02 | -1.6183 | -4.8767
-1.01 | -1.5517 | -4.7127
-1 | -1.4855 | -4.5477
-0.99 | -1.4282 | -4.409
-0.98 | -1.368 | -4.2606
-0.97 | -1.317 | -4.1169
-0.96 | -1.2682 | -3.9542
-0.95 | -1.2128 | -3.8189
-0.94 | -1.1655 | -3.7056
-0.93 | -1.1192 | -3.5649
-0.92 | -1.0721 | -3.4672
-0.91 | -1.029 | -3.3143
-0.9 | -0.9936 | -3.1851
-0.89 | -0.953 | -3.0716
-0.88 | -0.9126 | -2.9752
-0.87 | -0.8755 | -2.8728
-0.86 | -0.838 | -2.7746
-0.85 | -0.803 | -2.6679
-0.84 | -0.7707 | -2.577
-0.83 | -0.7374 | -2.4827
-0.82 | -0.7094 | -2.3832
-0.81 | -0.6814 | -2.3039
-0.8 | -0.6481 | -2.2171
-0.79 | -0.6214 | -2.1379
-0.78 | -0.5898 | -2.0609
-0.77 | -0.5638 | -1.9874
-0.76 | -0.5389 | -1.9104
-0.75 | -0.5134 | -1.829
-0.74 | -0.49432 | -1.7708
-0.73 | -0.47345 | -1.6984
-0.72 | -0.45021 | -1.638
-0.71 | -0.42764 | -1.5603
-0.7 | -0.41032 | -1.5134
-0.69 | -0.39038 | -1.4563
-0.68 | -0.3724 | -1.401
-0.67 | -0.35663 | -1.3507
-0.66 | -0.33759 | -1.2931
-0.65 | -0.32335 | -1.2407
-0.64 | -0.30845 | -1.1926
-0.63 | -0.29382 | -1.1454
-0.62 | -0.27923 | -1.1019
-0.61 | -0.26451 | -1.0569
-0.6 | -0.25191 | -1.0108
-0.59 | -0.23906 | -0.9713
-0.58 | -0.22743 | -0.9397
-0.57 | -0.21631 | -0.9017
-0.56 | -0.20525 | -0.8659
-0.55 | -0.1961 | -0.8274
-0.54 | -0.18497 | -0.7985
-0.53 | -0.17622 | -0.7635
-0.52 | -0.16614 | -0.732
-0.51 | -0.15692 | -0.7021
-0.5 | -0.14813 | -0.669
-0.49 | -0.1404 | -0.6409
-0.48 | -0.13347 | -0.6146
-0.47 | -0.12522 | -0.5891
-0.46 | -0.11909 | -0.5659
-0.45 | -0.11201 | -0.5398
-0.44 | -0.10492 | -0.5202
-0.43 | -0.09879 | -0.49886
-0.42 | -0.09386 | -0.47926
-0.41 | -0.08878 | -0.45739
-0.4 | -0.08309 | -0.43861
-0.39 | -0.07808 | -0.418
-0.38 | -0.07368 | -0.39652
-0.37 | -0.06908 | -0.38252
-0.36 | -0.06473 | -0.36357
-0.35 | -0.0605 | -0.34669
-0.34 | -0.05653 | -0.3309
-0.33 | -0.05253 | -0.31465
-0.32 | -0.050143 | -0.30178
-0.31 | -0.046847 | -0.28572
-0.3 | -0.043693 | -0.273
-0.29 | -0.040813 | -0.25919
-0.28 | -0.038212 | -0.24527
-0.27 | -0.035279 | -0.23212
-0.26 | -0.032803 | -0.21849
-0.25 | -0.030623 | -0.20775
-0.24 | -0.028345 | -0.19458
-0.23 | -0.025976 | -0.18271
-0.22 | -0.024047 | -0.17161
-0.21 | -0.022152 | -0.16026
-0.2 | -0.02047 | -0.14984
-0.19 | -0.01887 | -0.13943
-0.18 | -0.017295 | -0.12957
-0.17 | -0.015892 | -0.12112
-0.16 | -0.014534 | -0.11232
-0.15 | -0.013056 | -0.1034
-0.14 | -0.01189 | -0.0956
-0.13 | -0.010826 | -0.08798
-0.12 | -0.009781 | -0.08075
-0.11 | -0.008732 | -0.07378
-0.1 | -0.007806 | -0.06777
-0.09 | -0.006924 | -0.06261
-0.08 | -0.006113 | -0.0569
-0.07 | -0.005234 | -0.05189
-0.06 | -0.0045223 | -0.046853
-0.05 | -0.0037758 | -0.042611
-0.04 | -0.0030338 | -0.038453
-0.03 | -0.002321 | -0.034808
-0.02 | -0.0015619 | -0.03129
-0.01 | -0.0008221 | -0.02791
0 | -2.31e-05 | -0.024543
0.01 | 0.0008323 | -0.021837
0.02 | 0.0017337 | -0.01915
0.03 | 0.0027342 | -0.016234
0.04 | 0.0038431 | -0.013264
0.05 | 0.0050259 | -0.010156
0.06 | 0.00646 | -0.006797
0.07 | 0.008002 | -0.0026793
0.08 | 0.009698 | 0.0021844
0.09 | 0.011709 | 0.008126
0.1 | 0.014095 | 0.015517
0.11 | 0.016534 | 0.0248
0.12 | 0.019451 | 0.03715
0.13 | 0.022641 | 0.052414
0.14 | 0.026751 | 0.07139
0.15 | 0.030831 | 0.09618
0.16 | 0.035964 | 0.12723
0.17 | 0.041373 | 0.16561
0.18 | 0.047863 | 0.21268
0.19 | 0.055191 | 0.27272
0.2 | 0.06261 | 0.34585
0.21 | 0.07233 | 0.43616
0.22 | 0.08297 | 0.54563
0.23 | 0.09526 | 0.6713
0.24 | 0.10859 | 0.8325
0.25 | 0.12452 | 1.0304
0.26 | 0.14187 | 1.2651
0.27 | 0.16163 | 1.5444
0.28 | 0.18383 | 1.8855
0.29 | 0.20854 | 2.2961
0.3 | 0.23813 | 2.7884
0.31 | 0.27026 | 3.3805
0.32 | 0.30671 | 4.083
0.33 | 0.34688 | 4.9355
0.34 | 0.39245 | 5.905
0.35 | 0.44538 | 7.105
0.36 | 0.50553 | 8.566
0.37 | 0.5712 | 10.302
0.38 | 0.647 | 12.399
0.39 | 0.7362 | 14.897
0.4 | 0.838 | 17.883
0.41 | 0.9554 | 21.486
0.42 | 1.094 | 25.855
0.43 | 1.2548 | 31.087
0.44 | 1.4466 | 37.24
0.45 | 1.663 | 44.847
0.46 | 1.9265 | 53.953
0.47 | 2.2401 | 64.47
0.48 | 2.6034 | 77.68
0.49 | 3.0599 | 93.21
0.5 | 3.6058 | 111.92