## Diode Characteristic (uA-mm)
VGS (V) | VDS = 0.000 V | VDS = 0.500 V
-1.25 | -3.1032 | -8.232
-1.24 | -3.0033 | -7.998
-1.23 | -2.8898 | -7.78
-1.22 | -2.7981 | -7.48
-1.21 | -2.7037 | -7.26
-1.2 | -2.6081 | -7.055
-1.19 | -2.509 | -6.834
-1.18 | -2.4245 | -6.613
-1.17 | -2.3238 | -6.41
-1.16 | -2.2382 | -6.24
-1.15 | -2.1641 | -6.013
-1.14 | -2.0901 | -5.869
-1.13 | -2.0127 | -5.643
-1.12 | -1.9363 | -5.491
-1.11 | -1.8634 | -5.331
-1.1 | -1.798 | -5.138
-1.09 | -1.7285 | -4.9655
-1.08 | -1.6697 | -4.7859
-1.07 | -1.612 | -4.6718
-1.06 | -1.5477 | -4.5166
-1.05 | -1.4926 | -4.3766
-1.04 | -1.4369 | -4.2139
-1.03 | -1.3867 | -4.0791
-1.02 | -1.3353 | -3.9717
-1.01 | -1.2918 | -3.8364
-1 | -1.2448 | -3.7034
-0.99 | -1.1923 | -3.5775
-0.98 | -1.1498 | -3.4542
-0.97 | -1.1039 | -3.3484
-0.96 | -1.0615 | -3.2427
-0.95 | -1.0227 | -3.1323
-0.94 | -0.9812 | -3.0196
-0.93 | -0.9414 | -2.9233
-0.92 | -0.9066 | -2.8177
-0.91 | -0.8705 | -2.7194
-0.9 | -0.8375 | -2.6268
-0.89 | -0.8034 | -2.5472
-0.88 | -0.7708 | -2.4516
-0.87 | -0.7375 | -2.3617
-0.86 | -0.7111 | -2.2856
-0.85 | -0.6799 | -2.2067
-0.84 | -0.6509 | -2.1347
-0.83 | -0.6239 | -2.0503
-0.82 | -0.5994 | -1.9831
-0.81 | -0.5727 | -1.9114
-0.8 | -0.5515 | -1.8478
-0.79 | -0.5265 | -1.7834
-0.78 | -0.5043 | -1.7175
-0.77 | -0.48611 | -1.6599
-0.76 | -0.4655 | -1.5958
-0.75 | -0.44303 | -1.5391
-0.74 | -0.42342 | -1.4797
-0.73 | -0.40399 | -1.4286
-0.72 | -0.38609 | -1.3697
-0.71 | -0.36906 | -1.3209
-0.7 | -0.35002 | -1.2789
-0.69 | -0.33477 | -1.2302
-0.68 | -0.32084 | -1.1853
-0.67 | -0.30653 | -1.1415
-0.66 | -0.29258 | -1.0946
-0.65 | -0.27789 | -1.05
-0.64 | -0.2638 | -1.0096
-0.63 | -0.25245 | -0.972
-0.62 | -0.24058 | -0.9355
-0.61 | -0.22883 | -0.9005
-0.6 | -0.21708 | -0.8697
-0.59 | -0.20662 | -0.8373
-0.58 | -0.19592 | -0.8051
-0.57 | -0.18631 | -0.7704
-0.56 | -0.17709 | -0.7409
-0.55 | -0.16746 | -0.7128
-0.54 | -0.15921 | -0.6817
-0.53 | -0.15013 | -0.6596
-0.52 | -0.14273 | -0.6304
-0.51 | -0.13492 | -0.6073
-0.5 | -0.12823 | -0.5827
-0.49 | -0.12094 | -0.5564
-0.48 | -0.1146 | -0.5376
-0.47 | -0.10804 | -0.5123
-0.46 | -0.10207 | -0.49489
-0.45 | -0.09586 | -0.47413
-0.44 | -0.09097 | -0.45386
-0.43 | -0.08496 | -0.43453
-0.42 | -0.08082 | -0.41601
-0.41 | -0.07611 | -0.3993
-0.4 | -0.07181 | -0.3815
-0.39 | -0.06726 | -0.36594
-0.38 | -0.0632 | -0.34881
-0.37 | -0.05977 | -0.33357
-0.36 | -0.05603 | -0.31887
-0.35 | -0.05247 | -0.30525
-0.34 | -0.04938 | -0.29166
-0.33 | -0.046202 | -0.27763
-0.32 | -0.043233 | -0.26521
-0.31 | -0.040623 | -0.25359
-0.3 | -0.037619 | -0.24061
-0.29 | -0.035288 | -0.22923
-0.28 | -0.032932 | -0.21689
-0.27 | -0.030689 | -0.20451
-0.26 | -0.028316 | -0.19217
-0.25 | -0.026237 | -0.18208
-0.24 | -0.024488 | -0.17141
-0.23 | -0.022681 | -0.16127
-0.22 | -0.020967 | -0.15192
-0.21 | -0.019339 | -0.14054
-0.2 | -0.017864 | -0.13257
-0.19 | -0.016407 | -0.1227
-0.18 | -0.015056 | -0.1144
-0.17 | -0.013727 | -0.10584
-0.16 | -0.012618 | -0.09864
-0.15 | -0.011526 | -0.0907
-0.14 | -0.010524 | -0.08354
-0.13 | -0.009447 | -0.07671
-0.12 | -0.008569 | -0.07019
-0.11 | -0.007722 | -0.06427
-0.1 | -0.006945 | -0.05942
-0.09 | -0.006059 | -0.05422
-0.08 | -0.005379 | -0.049356
-0.07 | -0.0046669 | -0.044754
-0.06 | -0.0040249 | -0.040815
-0.05 | -0.0033167 | -0.037162
-0.04 | -0.0026996 | -0.033735
-0.03 | -0.0020261 | -0.030511
-0.02 | -0.0013903 | -0.027279
-0.01 | -0.0007006 | -0.024414
0 | 1.02e-05 | -0.021465
0.01 | 0.0007232 | -0.018875
0.02 | 0.0015396 | -0.01638
0.03 | 0.0023633 | -0.01386
0.04 | 0.0033328 | -0.011314
0.05 | 0.0043335 | -0.008553
0.06 | 0.0055246 | -0.0055
0.07 | 0.006809 | -0.0018505
0.08 | 0.008305 | 0.0024477
0.09 | 0.010008 | 0.007857
0.1 | 0.011898 | 0.014524
0.11 | 0.014245 | 0.022987
0.12 | 0.016771 | 0.034231
0.13 | 0.019785 | 0.04825
0.14 | 0.023009 | 0.06554
0.15 | 0.026959 | 0.08806
0.16 | 0.03126 | 0.1164
0.17 | 0.036215 | 0.15202
0.18 | 0.042035 | 0.19572
0.19 | 0.04861 | 0.25105
0.2 | 0.056149 | 0.3194
0.21 | 0.06378 | 0.40276
0.22 | 0.07401 | 0.50627
0.23 | 0.0848 | 0.6255
0.24 | 0.09779 | 0.7753
0.25 | 0.11242 | 0.9648
0.26 | 0.12851 | 1.1877
0.27 | 0.14783 | 1.455
0.28 | 0.16885 | 1.7902
0.29 | 0.1928 | 2.1794
0.3 | 0.2204 | 2.6581
0.31 | 0.2521 | 3.2212
0.32 | 0.286 | 3.9131
0.33 | 0.32569 | 4.7357
0.34 | 0.37266 | 5.6969
0.35 | 0.42457 | 6.836
0.36 | 0.48203 | 8.24
0.37 | 0.55052 | 9.919
0.38 | 0.6167 | 11.963
0.39 | 0.7082 | 14.368
0.4 | 0.8105 | 17.271
0.41 | 0.931 | 20.729
0.42 | 1.0714 | 24.966
0.43 | 1.2326 | 29.992
0.44 | 1.4221 | 36.06
0.45 | 1.6431 | 43.27
0.46 | 1.9186 | 52.08
0.47 | 2.2362 | 62.19
0.48 | 2.6177 | 74.9
0.49 | 3.0805 | 89.8
0.5 | 3.6391 | 107.74