## Diode Characteristic (uA-mm)
VGS (V) | VDS = 0.000 V | VDS = 0.500 V
-1.25 | -3.1149 | -8.395
-1.24 | -3.0001 | -8.144
-1.23 | -2.8976 | -7.891
-1.22 | -2.8096 | -7.666
-1.21 | -2.6983 | -7.414
-1.2 | -2.6034 | -7.182
-1.19 | -2.5181 | -6.929
-1.18 | -2.4246 | -6.719
-1.17 | -2.3421 | -6.505
-1.16 | -2.2599 | -6.299
-1.15 | -2.1859 | -6.077
-1.14 | -2.1108 | -5.915
-1.13 | -2.0198 | -5.683
-1.12 | -1.9506 | -5.549
-1.11 | -1.8861 | -5.343
-1.1 | -1.813 | -5.172
-1.09 | -1.7412 | -5.036
-1.08 | -1.6757 | -4.8626
-1.07 | -1.6228 | -4.6894
-1.06 | -1.5594 | -4.5597
-1.05 | -1.4973 | -4.3984
-1.04 | -1.4371 | -4.2424
-1.03 | -1.3986 | -4.1242
-1.02 | -1.3437 | -3.9941
-1.01 | -1.2899 | -3.854
-1 | -1.2354 | -3.7205
-0.99 | -1.1895 | -3.5956
-0.98 | -1.143 | -3.4827
-0.97 | -1.0969 | -3.36
-0.96 | -1.0527 | -3.2654
-0.95 | -1.0162 | -3.1438
-0.94 | -0.9697 | -3.0359
-0.93 | -0.9327 | -2.9371
-0.92 | -0.8987 | -2.8351
-0.91 | -0.8636 | -2.7319
-0.9 | -0.8298 | -2.6516
-0.89 | -0.7968 | -2.5458
-0.88 | -0.7684 | -2.4547
-0.87 | -0.7345 | -2.3778
-0.86 | -0.7016 | -2.2947
-0.85 | -0.6791 | -2.217
-0.84 | -0.6474 | -2.1422
-0.83 | -0.6199 | -2.0534
-0.82 | -0.5962 | -2.0098
-0.81 | -0.5687 | -1.9292
-0.8 | -0.5448 | -1.8622
-0.79 | -0.5209 | -1.8013
-0.78 | -0.5026 | -1.7287
-0.77 | -0.48087 | -1.6631
-0.76 | -0.46224 | -1.5949
-0.75 | -0.44064 | -1.5379
-0.74 | -0.42377 | -1.4836
-0.73 | -0.40447 | -1.4327
-0.72 | -0.38761 | -1.383
-0.71 | -0.36803 | -1.3252
-0.7 | -0.34995 | -1.2925
-0.69 | -0.33586 | -1.2383
-0.68 | -0.31888 | -1.1915
-0.67 | -0.30526 | -1.1376
-0.66 | -0.28903 | -1.0973
-0.65 | -0.2764 | -1.0537
-0.64 | -0.2635 | -1.0167
-0.63 | -0.25109 | -0.9823
-0.62 | -0.23922 | -0.9394
-0.61 | -0.22722 | -0.9121
-0.6 | -0.21562 | -0.8712
-0.59 | -0.20561 | -0.8341
-0.58 | -0.19575 | -0.8068
-0.57 | -0.18665 | -0.773
-0.56 | -0.17625 | -0.7403
-0.55 | -0.16693 | -0.7127
-0.54 | -0.15905 | -0.6832
-0.53 | -0.1501 | -0.6564
-0.52 | -0.14235 | -0.6301
-0.51 | -0.13429 | -0.6065
-0.5 | -0.12761 | -0.5797
-0.49 | -0.1206 | -0.5588
-0.48 | -0.11415 | -0.5348
-0.47 | -0.10761 | -0.5101
-0.46 | -0.10155 | -0.48837
-0.45 | -0.09548 | -0.47116
-0.44 | -0.0905 | -0.45183
-0.43 | -0.08545 | -0.43071
-0.42 | -0.08041 | -0.41324
-0.41 | -0.07597 | -0.39538
-0.4 | -0.07112 | -0.37828
-0.39 | -0.06694 | -0.36589
-0.38 | -0.06324 | -0.35017
-0.37 | -0.05931 | -0.33267
-0.36 | -0.05543 | -0.31946
-0.35 | -0.05188 | -0.30452
-0.34 | -0.049049 | -0.28977
-0.33 | -0.046099 | -0.27787
-0.32 | -0.043166 | -0.26384
-0.31 | -0.040283 | -0.24908
-0.3 | -0.037529 | -0.23723
-0.29 | -0.034898 | -0.22385
-0.28 | -0.032536 | -0.21271
-0.27 | -0.030224 | -0.2011
-0.26 | -0.028515 | -0.18928
-0.25 | -0.026261 | -0.17839
-0.24 | -0.024406 | -0.16871
-0.23 | -0.022497 | -0.15777
-0.22 | -0.020804 | -0.14873
-0.21 | -0.019206 | -0.13803
-0.2 | -0.017769 | -0.12936
-0.19 | -0.01633 | -0.12087
-0.18 | -0.014935 | -0.112
-0.17 | -0.013658 | -0.10315
-0.16 | -0.012525 | -0.09619
-0.15 | -0.011434 | -0.08903
-0.14 | -0.010432 | -0.0816
-0.13 | -0.009389 | -0.07562
-0.12 | -0.00849 | -0.06935
-0.11 | -0.007645 | -0.06364
-0.1 | -0.00691 | -0.05854
-0.09 | -0.006061 | -0.05312
-0.08 | -0.005319 | -0.048779
-0.07 | -0.0046674 | -0.044335
-0.06 | -0.003999 | -0.040606
-0.05 | -0.0033252 | -0.03663
-0.04 | -0.0027117 | -0.033082
-0.03 | -0.0020381 | -0.030121
-0.02 | -0.0014044 | -0.026818
-0.01 | -0.0007079 | -0.024112
0 | -2.3e-06 | -0.021092
0.01 | 0.0007261 | -0.018481
0.02 | 0.0015265 | -0.016355
0.03 | 0.0023765 | -0.0138
0.04 | 0.0033523 | -0.01136
0.05 | 0.0043805 | -0.008653
0.06 | 0.0055858 | -0.005573
0.07 | 0.006819 | -0.0020444
0.08 | 0.008337 | 0.0023494
0.09 | 0.009996 | 0.007699
0.1 | 0.011949 | 0.014366
0.11 | 0.014154 | 0.02299
0.12 | 0.016829 | 0.033812
0.13 | 0.019752 | 0.047863
0.14 | 0.023083 | 0.06478
0.15 | 0.026931 | 0.08738
0.16 | 0.031353 | 0.11598
0.17 | 0.036324 | 0.15149
0.18 | 0.042156 | 0.19622
0.19 | 0.048631 | 0.25099
0.2 | 0.055959 | 0.31876
0.21 | 0.06371 | 0.40235
0.22 | 0.07364 | 0.50589
0.23 | 0.08431 | 0.6263
0.24 | 0.09737 | 0.7749
0.25 | 0.11203 | 0.964
0.26 | 0.12843 | 1.1888
0.27 | 0.14732 | 1.4572
0.28 | 0.16764 | 1.7811
0.29 | 0.19229 | 2.1778
0.3 | 0.22055 | 2.6538
0.31 | 0.25115 | 3.2111
0.32 | 0.28551 | 3.9004
0.33 | 0.32383 | 4.7157
0.34 | 0.371 | 5.6815
0.35 | 0.42228 | 6.822
0.36 | 0.47994 | 8.224
0.37 | 0.54917 | 9.93
0.38 | 0.6161 | 11.927
0.39 | 0.7052 | 14.347
0.4 | 0.8088 | 17.248
0.41 | 0.9267 | 20.691
0.42 | 1.0658 | 24.942
0.43 | 1.2277 | 29.968
0.44 | 1.4196 | 36.055
0.45 | 1.6396 | 43.266
0.46 | 1.9147 | 52.064
0.47 | 2.2401 | 62.39
0.48 | 2.6206 | 74.78
0.49 | 3.068 | 89.81
0.5 | 3.6239 | 107.6