## Diode Characteristic (uA-mm)
VGS (V) | VDS = 0.000 V | VDS = 0.500 V
-1.25 | -3.0558 | -8.087
-1.24 | -2.9575 | -7.845
-1.23 | -2.8588 | -7.621
-1.22 | -2.7527 | -7.361
-1.21 | -2.6646 | -7.147
-1.2 | -2.5796 | -6.952
-1.19 | -2.4796 | -6.719
-1.18 | -2.3866 | -6.531
-1.17 | -2.294 | -6.289
-1.16 | -2.2169 | -6.098
-1.15 | -2.143 | -5.89
-1.14 | -2.0611 | -5.7
-1.13 | -1.9956 | -5.539
-1.12 | -1.9189 | -5.342
-1.11 | -1.8492 | -5.188
-1.1 | -1.7768 | -5.047
-1.09 | -1.7183 | -4.8573
-1.08 | -1.6583 | -4.7099
-1.07 | -1.5921 | -4.5471
-1.06 | -1.541 | -4.3937
-1.05 | -1.4782 | -4.2611
-1.04 | -1.4256 | -4.1451
-1.03 | -1.3759 | -3.9994
-1.02 | -1.3242 | -3.8917
-1.01 | -1.2715 | -3.7408
-1 | -1.2305 | -3.6217
-0.99 | -1.1811 | -3.4929
-0.98 | -1.1401 | -3.3865
-0.97 | -1.0901 | -3.2847
-0.96 | -1.0515 | -3.1525
-0.95 | -1.008 | -3.0617
-0.94 | -0.9668 | -2.9511
-0.93 | -0.9357 | -2.8471
-0.92 | -0.8945 | -2.7627
-0.91 | -0.8566 | -2.6812
-0.9 | -0.8214 | -2.5859
-0.89 | -0.7958 | -2.5117
-0.88 | -0.7594 | -2.4024
-0.87 | -0.7293 | -2.3128
-0.86 | -0.7007 | -2.2303
-0.85 | -0.6724 | -2.1561
-0.84 | -0.6465 | -2.0976
-0.83 | -0.6235 | -2.0177
-0.82 | -0.594 | -1.9408
-0.81 | -0.5699 | -1.8826
-0.8 | -0.5459 | -1.8103
-0.79 | -0.524 | -1.7474
-0.78 | -0.50115 | -1.6883
-0.77 | -0.48066 | -1.6223
-0.76 | -0.46113 | -1.5529
-0.75 | -0.43934 | -1.5066
-0.74 | -0.42271 | -1.4503
-0.73 | -0.40275 | -1.3919
-0.72 | -0.38404 | -1.3462
-0.71 | -0.36668 | -1.2993
-0.7 | -0.34984 | -1.2522
-0.69 | -0.33268 | -1.2095
-0.68 | -0.31972 | -1.1626
-0.67 | -0.30591 | -1.1197
-0.66 | -0.29248 | -1.0751
-0.65 | -0.27894 | -1.0356
-0.64 | -0.2653 | -0.9938
-0.63 | -0.25274 | -0.9591
-0.62 | -0.24166 | -0.9192
-0.61 | -0.22915 | -0.8864
-0.6 | -0.2181 | -0.8444
-0.59 | -0.20683 | -0.8149
-0.58 | -0.19781 | -0.7829
-0.57 | -0.18759 | -0.7536
-0.56 | -0.17826 | -0.7212
-0.55 | -0.1695 | -0.6967
-0.54 | -0.16034 | -0.6721
-0.53 | -0.15236 | -0.6478
-0.52 | -0.14404 | -0.6191
-0.51 | -0.13712 | -0.5946
-0.5 | -0.13014 | -0.5678
-0.49 | -0.12294 | -0.5488
-0.48 | -0.11677 | -0.5274
-0.47 | -0.10957 | -0.5048
-0.46 | -0.10373 | -0.48623
-0.45 | -0.09865 | -0.46455
-0.44 | -0.09273 | -0.44617
-0.43 | -0.08775 | -0.42644
-0.42 | -0.08194 | -0.40895
-0.41 | -0.07793 | -0.38974
-0.4 | -0.07335 | -0.37408
-0.39 | -0.06945 | -0.35741
-0.38 | -0.06503 | -0.34426
-0.37 | -0.06092 | -0.32868
-0.36 | -0.05717 | -0.31454
-0.35 | -0.05328 | -0.29902
-0.34 | -0.05021 | -0.28554
-0.33 | -0.047489 | -0.27262
-0.32 | -0.044575 | -0.25759
-0.31 | -0.04158 | -0.24629
-0.3 | -0.038887 | -0.2349
-0.29 | -0.036369 | -0.22534
-0.28 | -0.033749 | -0.21106
-0.27 | -0.031636 | -0.19977
-0.26 | -0.02944 | -0.18801
-0.25 | -0.02728 | -0.17777
-0.24 | -0.025429 | -0.16805
-0.23 | -0.023739 | -0.15745
-0.22 | -0.021787 | -0.14752
-0.21 | -0.020196 | -0.13801
-0.2 | -0.018615 | -0.12847
-0.19 | -0.017178 | -0.12103
-0.18 | -0.01575 | -0.11263
-0.17 | -0.014386 | -0.10321
-0.16 | -0.013166 | -0.09543
-0.15 | -0.01202 | -0.08869
-0.14 | -0.010942 | -0.08214
-0.13 | -0.009908 | -0.07545
-0.12 | -0.009012 | -0.06923
-0.11 | -0.008092 | -0.06317
-0.1 | -0.007228 | -0.05774
-0.09 | -0.006337 | -0.05342
-0.08 | -0.005606 | -0.048461
-0.07 | -0.0048853 | -0.044038
-0.06 | -0.0041881 | -0.039982
-0.05 | -0.0035018 | -0.036458
-0.04 | -0.0028039 | -0.032858
-0.03 | -0.0021229 | -0.029796
-0.02 | -0.0014446 | -0.026602
-0.01 | -0.0007278 | -0.024167
0 | 2.23e-05 | -0.021239
0.01 | 0.0007521 | -0.018648
0.02 | 0.0015928 | -0.016296
0.03 | 0.0024622 | -0.013777
0.04 | 0.0034476 | -0.01126
0.05 | 0.0045377 | -0.008375
0.06 | 0.005694 | -0.005456
0.07 | 0.007071 | -0.0017878
0.08 | 0.00865 | 0.002475
0.09 | 0.010371 | 0.007946
0.1 | 0.012422 | 0.014636
0.11 | 0.014721 | 0.023173
0.12 | 0.017308 | 0.034097
0.13 | 0.02027 | 0.048127
0.14 | 0.023754 | 0.06526
0.15 | 0.027665 | 0.08739
0.16 | 0.032063 | 0.11581
0.17 | 0.03722 | 0.15054
0.18 | 0.04284 | 0.19477
0.19 | 0.049868 | 0.24917
0.2 | 0.056825 | 0.31632
0.21 | 0.06517 | 0.39884
0.22 | 0.07507 | 0.49911
0.23 | 0.08599 | 0.6174
0.24 | 0.09898 | 0.7671
0.25 | 0.11343 | 0.952
0.26 | 0.13039 | 1.1709
0.27 | 0.14932 | 1.4371
0.28 | 0.17007 | 1.7578
0.29 | 0.19405 | 2.1406
0.3 | 0.22108 | 2.6152
0.31 | 0.25269 | 3.1683
0.32 | 0.28785 | 3.8397
0.33 | 0.32677 | 4.6351
0.34 | 0.37233 | 5.591
0.35 | 0.42253 | 6.706
0.36 | 0.48232 | 8.074
0.37 | 0.55087 | 9.738
0.38 | 0.6182 | 11.716
0.39 | 0.7045 | 14.059
0.4 | 0.8066 | 16.896
0.41 | 0.9205 | 20.294
0.42 | 1.0616 | 24.43
0.43 | 1.2221 | 29.297
0.44 | 1.4084 | 35.228
0.45 | 1.6258 | 42.267
0.46 | 1.8964 | 50.917
0.47 | 2.2106 | 60.93
0.48 | 2.5832 | 72.97
0.49 | 3.0387 | 87.72
0.5 | 3.5853 | 104.86